## Actual dataset
Predictive Modeling of Chloride Ion Penetration Resistance in Self-Compacting Concrete Using Ensemble Machine Learning Algorithms
Niraj Kumar Singh1, Anshulee Patel2, Somdutta3,*, Alok Pandey4, Avinash Kumar5
C1 | FA | SF | CA | Fine Agg | W | Temperature | RCPT
515.14 | 0 | 0 | 798.998 | 888.2532 | 203.8867 | 30 | 1350
504.8372 | 0 | 10.3028 | 797.4907 | 886.5775 | 203.8519 | 30 | 1319
494.5344 | 0 | 20.6056 | 795.9834 | 884.9018 | 203.8171 | 30 | 1267
484.2316 | 0 | 30.9084 | 794.4761 | 883.2261 | 203.7824 | 30 | 1174
473.9288 | 0 | 41.2112 | 792.9688 | 881.5505 | 203.7476 | 30 | 1135
463.626 | 0 | 51.514 | 791.4615 | 879.8748 | 203.7128 | 30 | 1148
499.6858 | 51.514 | 0 | 776.1235 | 862.8234 | 203.874 | 30 | 1327
489.383 | 51.514 | 10.3028 | 774.6162 | 861.1477 | 203.8392 | 30 | 1281
479.0802 | 51.514 | 20.6056 | 773.1089 | 859.472 | 203.8045 | 30 | 1230
468.7774 | 51.514 | 30.9084 | 771.6016 | 857.7964 | 203.7697 | 30 | 1094
458.4746 | 51.514 | 41.2112 | 770.0943 | 856.1207 | 203.7349 | 30 | 1053
448.1718 | 51.514 | 51.514 | 768.587 | 854.445 | 203.7001 | 30 | 1067
484.2316 | 103.028 | 0 | 753.249 | 837.3936 | 203.8613 | 30 | 1296
473.9288 | 103.028 | 10.3028 | 751.7417 | 835.718 | 203.8265 | 30 | 1208
463.626 | 103.028 | 20.6056 | 750.2344 | 834.0423 | 203.7918 | 30 | 1150
453.3232 | 103.028 | 30.9084 | 748.7271 | 832.3666 | 203.757 | 30 | 1087
443.0204 | 103.028 | 41.2112 | 747.2198 | 830.6909 | 203.7222 | 30 | 1005
432.7176 | 103.028 | 51.514 | 745.7125 | 829.0152 | 203.6874 | 30 | 1021
430.1419 | 154.542 | 0 | 746.8081 | 830.2332 | 204.2278 | 30 | 1235
419.8391 | 154.542 | 10.3028 | 745.3008 | 828.5575 | 204.1931 | 30 | 1156
409.5363 | 154.542 | 20.6056 | 743.7935 | 826.8818 | 204.1583 | 30 | 1020
399.2335 | 154.542 | 30.9084 | 742.2862 | 825.2061 | 204.1235 | 30 | 968
388.9307 | 154.542 | 41.2112 | 740.7788 | 823.5305 | 204.0887 | 30 | 788
378.6279 | 154.542 | 51.514 | 739.2715 | 821.8548 | 204.0539 | 30 | 805
401.8092 | 206.056 | 0 | 729.4114 | 810.8932 | 204.3416 | 30 | 1149
391.5064 | 206.056 | 10.3028 | 727.9041 | 809.2175 | 204.3068 | 30 | 1087
381.2036 | 206.056 | 20.6056 | 726.3968 | 807.5418 | 204.272 | 30 | 956
370.9008 | 206.056 | 30.9084 | 724.8895 | 805.8661 | 204.2372 | 30 | 845
360.598 | 206.056 | 41.2112 | 723.3822 | 804.1905 | 204.2024 | 30 | 738
350.2952 | 206.056 | 51.514 | 721.8749 | 802.5148 | 204.1677 | 30 | 763
373.4765 | 257.57 | 0 | 712.0148 | 791.5532 | 204.4553 | 30 | 951
363.1737 | 257.57 | 10.3028 | 710.5075 | 789.8775 | 204.4205 | 30 | 883
352.8709 | 257.57 | 20.6056 | 709.0002 | 788.2018 | 204.3857 | 30 | 756
342.5681 | 257.57 | 30.9084 | 707.4929 | 786.5261 | 204.3509 | 30 | 694
332.2653 | 257.57 | 41.2112 | 705.9856 | 784.8505 | 204.3162 | 30 | 633
321.9625 | 257.57 | 51.514 | 704.4783 | 783.1748 | 204.2814 | 30 | 658
345.1438 | 309.084 | 0 | 694.6181 | 772.2132 | 204.569 | 30 | 1007
334.841 | 309.084 | 10.3028 | 693.1108 | 770.5375 | 204.5342 | 30 | 973
324.5382 | 309.084 | 20.6056 | 691.6035 | 768.8618 | 204.4994 | 30 | 895
314.2354 | 309.084 | 30.9084 | 690.0962 | 767.1861 | 204.4647 | 30 | 763
303.9326 | 309.084 | 41.2112 | 688.5889 | 765.5105 | 204.4299 | 30 | 671
293.6298 | 309.084 | 51.514 | 687.0816 | 763.8348 | 204.3951 | 30 | 688
316.8111 | 360.598 | 0 | 677.2215 | 752.8732 | 204.6827 | 30 | 1028
306.5083 | 360.598 | 10.3028 | 675.7142 | 751.1975 | 204.6479 | 30 | 995
296.2055 | 360.598 | 20.6056 | 674.2069 | 749.5218 | 204.6131 | 30 | 912
285.9027 | 360.598 | 30.9084 | 672.6996 | 747.8461 | 204.5784 | 30 | 816
275.5999 | 360.598 | 41.2112 | 671.1923 | 746.1705 | 204.5436 | 30 | 753
265.2971 | 360.598 | 51.514 | 669.685 | 744.4948 | 204.5088 | 30 | 788
288.4784 | 412.112 | 0 | 659.8249 | 733.5332 | 204.7964 | 30 | 1152
278.1756 | 412.112 | 10.3028 | 658.3176 | 731.8575 | 204.7616 | 30 | 1014
267.8728 | 412.112 | 20.6056 | 656.8103 | 730.1818 | 204.7269 | 30 | 965
257.57 | 412.112 | 30.9084 | 655.303 | 728.5061 | 204.6921 | 30 | 856
247.2672 | 412.112 | 41.2112 | 653.7956 | 726.8305 | 204.6573 | 30 | 803
236.9644 | 412.112 | 51.514 | 652.2883 | 725.1548 | 204.6225 | 30 | 835
231.813 | 515.14 | 0 | 625.0316 | 694.8532 | 205.0239 | 30 | 1182
221.5102 | 515.14 | 10.3028 | 623.5243 | 693.1775 | 204.9891 | 30 | 1071
211.2074 | 515.14 | 20.6056 | 622.017 | 691.5018 | 204.9543 | 30 | 1015
200.9046 | 515.14 | 30.9084 | 620.5097 | 689.8261 | 204.9195 | 30 | 951
190.6018 | 515.14 | 41.2112 | 619.0024 | 688.1505 | 204.8847 | 30 | 908
180.299 | 515.14 | 51.514 | 617.4951 | 686.4748 | 204.85 | 30 | 924
515.14 | 0 | 0 | 798.998 | 888.2532 | 203.8867 | 60 | 1407
504.8372 | 0 | 10.3028 | 797.4907 | 886.5775 | 203.8519 | 60 | 1382
494.5344 | 0 | 20.6056 | 795.9834 | 884.9018 | 203.8171 | 60 | 1341
484.2316 | 0 | 30.9084 | 794.4761 | 883.2261 | 203.7824 | 60 | 1296
473.9288 | 0 | 41.2112 | 792.9688 | 881.5505 | 203.7476 | 60 | 1243
463.626 | 0 | 51.514 | 791.4615 | 879.8748 | 203.7128 | 60 | 1257
499.6858 | 51.514 | 0 | 776.1235 | 862.8234 | 203.874 | 60 | 1368
489.383 | 51.514 | 10.3028 | 774.6162 | 861.1477 | 203.8392 | 60 | 1329
479.0802 | 51.514 | 20.6056 | 773.1089 | 859.472 | 203.8045 | 60 | 1284
468.7774 | 51.514 | 30.9084 | 771.6016 | 857.7964 | 203.7697 | 60 | 1245
458.4746 | 51.514 | 41.2112 | 770.0943 | 856.1207 | 203.7349 | 60 | 1207
448.1718 | 51.514 | 51.514 | 768.587 | 854.445 | 203.7001 | 60 | 1223
484.2316 | 103.028 | 0 | 753.249 | 837.3936 | 203.8613 | 60 | 1315
473.9288 | 103.028 | 10.3028 | 751.7417 | 835.718 | 203.8265 | 60 | 1254
463.626 | 103.028 | 20.6056 | 750.2344 | 834.0423 | 203.7918 | 60 | 1174
453.3232 | 103.028 | 30.9084 | 748.7271 | 832.3666 | 203.757 | 60 | 1105
443.0204 | 103.028 | 41.2112 | 747.2198 | 830.6909 | 203.7222 | 60 | 1086
432.7176 | 103.028 | 51.514 | 745.7125 | 829.0152 | 203.6874 | 60 | 1097
430.1419 | 154.542 | 0 | 746.8081 | 830.2332 | 204.2278 | 60 | 1285
419.8391 | 154.542 | 10.3028 | 745.3008 | 828.5575 | 204.1931 | 60 | 1209
409.5363 | 154.542 | 20.6056 | 743.7935 | 826.8818 | 204.1583 | 60 | 1083
399.2335 | 154.542 | 30.9084 | 742.2862 | 825.2061 | 204.1235 | 60 | 1050
388.9307 | 154.542 | 41.2112 | 740.7788 | 823.5305 | 204.0887 | 60 | 942
378.6279 | 154.542 | 51.514 | 739.2715 | 821.8548 | 204.0539 | 60 | 976
401.8092 | 206.056 | 0 | 729.4114 | 810.8932 | 204.3416 | 60 | 1208
391.5064 | 206.056 | 10.3028 | 727.9041 | 809.2175 | 204.3068 | 60 | 1143
381.2036 | 206.056 | 20.6056 | 726.3968 | 807.5418 | 204.272 | 60 | 1002
370.9008 | 206.056 | 30.9084 | 724.8895 | 805.8661 | 204.2372 | 60 | 965
360.598 | 206.056 | 41.2112 | 723.3822 | 804.1905 | 204.2024 | 60 | 812
350.2952 | 206.056 | 51.514 | 721.8749 | 802.5148 | 204.1677 | 60 | 827
373.4765 | 257.57 | 0 | 712.0148 | 791.5532 | 204.4553 | 60 | 996
363.1737 | 257.57 | 10.3028 | 710.5075 | 789.8775 | 204.4205 | 60 | 959
352.8709 | 257.57 | 20.6056 | 709.0002 | 788.2018 | 204.3857 | 60 | 838
342.5681 | 257.57 | 30.9084 | 707.4929 | 786.5261 | 204.3509 | 60 | 793
332.2653 | 257.57 | 41.2112 | 705.9856 | 784.8505 | 204.3162 | 60 | 724
321.9625 | 257.57 | 51.514 | 704.4783 | 783.1748 | 204.2814 | 60 | 735
345.1438 | 309.084 | 0 | 694.6181 | 772.2132 | 204.569 | 60 | 1095
334.841 | 309.084 | 10.3028 | 693.1108 | 770.5375 | 204.5342 | 60 | 1027
324.5382 | 309.084 | 20.6056 | 691.6035 | 768.8618 | 204.4994 | 60 | 953
314.2354 | 309.084 | 30.9084 | 690.0962 | 767.1861 | 204.4647 | 60 | 891
303.9326 | 309.084 | 41.2112 | 688.5889 | 765.5105 | 204.4299 | 60 | 735
293.6298 | 309.084 | 51.514 | 687.0816 | 763.8348 | 204.3951 | 60 | 757
316.8111 | 360.598 | 0 | 677.2215 | 752.8732 | 204.6827 | 60 | 1134
306.5083 | 360.598 | 10.3028 | 675.7142 | 751.1975 | 204.6479 | 60 | 1058
296.2055 | 360.598 | 20.6056 | 674.2069 | 749.5218 | 204.6131 | 60 | 986
285.9027 | 360.598 | 30.9084 | 672.6996 | 747.8461 | 204.5784 | 60 | 907
275.5999 | 360.598 | 41.2112 | 671.1923 | 746.1705 | 204.5436 | 60 | 795
265.2971 | 360.598 | 51.514 | 669.685 | 744.4948 | 204.5088 | 60 | 819
288.4784 | 412.112 | 0 | 659.8249 | 733.5332 | 204.7964 | 60 | 1242
278.1756 | 412.112 | 10.3028 | 658.3176 | 731.8575 | 204.7616 | 60 | 1086
267.8728 | 412.112 | 20.6056 | 656.8103 | 730.1818 | 204.7269 | 60 | 1032
257.57 | 412.112 | 30.9084 | 655.303 | 728.5061 | 204.6921 | 60 | 924
247.2672 | 412.112 | 41.2112 | 653.7956 | 726.8305 | 204.6573 | 60 | 872
236.9644 | 412.112 | 51.514 | 652.2883 | 725.1548 | 204.6225 | 60 | 889
231.813 | 515.14 | 0 | 625.0316 | 694.8532 | 205.0239 | 60 | 1268
221.5102 | 515.14 | 10.3028 | 623.5243 | 693.1775 | 204.9891 | 60 | 1194
211.2074 | 515.14 | 20.6056 | 622.017 | 691.5018 | 204.9543 | 60 | 1083
200.9046 | 515.14 | 30.9084 | 620.5097 | 689.8261 | 204.9195 | 60 | 1018
190.6018 | 515.14 | 41.2112 | 619.0024 | 688.1505 | 204.8847 | 60 | 957
180.299 | 515.14 | 51.514 | 617.4951 | 686.4748 | 204.85 | 60 | 971
515.14 | 0 | 0 | 798.998 | 888.2532 | 203.8867 | 90 | 1475
504.8372 | 0 | 10.3028 | 797.4907 | 886.5775 | 203.8519 | 90 | 1437
494.5344 | 0 | 20.6056 | 795.9834 | 884.9018 | 203.8171 | 90 | 1384
484.2316 | 0 | 30.9084 | 794.4761 | 883.2261 | 203.7824 | 90 | 1349
473.9288 | 0 | 41.2112 | 792.9688 | 881.5505 | 203.7476 | 90 | 1258
463.626 | 0 | 51.514 | 791.4615 | 879.8748 | 203.7128 | 90 | 1275
499.6858 | 51.514 | 0 | 776.1235 | 862.8234 | 203.874 | 90 | 1426
489.383 | 51.514 | 10.3028 | 774.6162 | 861.1477 | 203.8392 | 90 | 1395
479.0802 | 51.514 | 20.6056 | 773.1089 | 859.472 | 203.8045 | 90 | 1320
468.7774 | 51.514 | 30.9084 | 771.6016 | 857.7964 | 203.7697 | 90 | 1291
458.4746 | 51.514 | 41.2112 | 770.0943 | 856.1207 | 203.7349 | 90 | 1237
448.1718 | 51.514 | 51.514 | 768.587 | 854.445 | 203.7001 | 90 | 1254
484.2316 | 103.028 | 0 | 753.249 | 837.3936 | 203.8613 | 90 | 1380
473.9288 | 103.028 | 10.3028 | 751.7417 | 835.718 | 203.8265 | 90 | 1309
463.626 | 103.028 | 20.6056 | 750.2344 | 834.0423 | 203.7918 | 90 | 1185
453.3232 | 103.028 | 30.9084 | 748.7271 | 832.3666 | 203.757 | 90 | 1134
443.0204 | 103.028 | 41.2112 | 747.2198 | 830.6909 | 203.7222 | 90 | 1114
432.7176 | 103.028 | 51.514 | 745.7125 | 829.0152 | 203.6874 | 90 | 1123
430.1419 | 154.542 | 0 | 746.8081 | 830.2332 | 204.2278 | 90 | 1324
419.8391 | 154.542 | 10.3028 | 745.3008 | 828.5575 | 204.1931 | 90 | 1276
409.5363 | 154.542 | 20.6056 | 743.7935 | 826.8818 | 204.1583 | 90 | 1121
399.2335 | 154.542 | 30.9084 | 742.2862 | 825.2061 | 204.1235 | 90 | 1096
388.9307 | 154.542 | 41.2112 | 740.7788 | 823.5305 | 204.0887 | 90 | 1020
378.6279 | 154.542 | 51.514 | 739.2715 | 821.8548 | 204.0539 | 90 | 1034
401.8092 | 206.056 | 0 | 729.4114 | 810.8932 | 204.3416 | 90 | 1291
391.5064 | 206.056 | 10.3028 | 727.9041 | 809.2175 | 204.3068 | 90 | 1226
381.2036 | 206.056 | 20.6056 | 726.3968 | 807.5418 | 204.272 | 90 | 1054
370.9008 | 206.056 | 30.9084 | 724.8895 | 805.8661 | 204.2372 | 90 | 998
360.598 | 206.056 | 41.2112 | 723.3822 | 804.1905 | 204.2024 | 90 | 887
350.2952 | 206.056 | 51.514 | 721.8749 | 802.5148 | 204.1677 | 90 | 905
373.4765 | 257.57 | 0 | 712.0148 | 791.5532 | 204.4553 | 90 | 1068
363.1737 | 257.57 | 10.3028 | 710.5075 | 789.8775 | 204.4205 | 90 | 1025
352.8709 | 257.57 | 20.6056 | 709.0002 | 788.2018 | 204.3857 | 90 | 962
342.5681 | 257.57 | 30.9084 | 707.4929 | 786.5261 | 204.3509 | 90 | 897
332.2653 | 257.57 | 41.2112 | 705.9856 | 784.8505 | 204.3162 | 90 | 804
321.9625 | 257.57 | 51.514 | 704.4783 | 783.1748 | 204.2814 | 90 | 816
345.1438 | 309.084 | 0 | 694.6181 | 772.2132 | 204.569 | 90 | 1158
334.841 | 309.084 | 10.3028 | 693.1108 | 770.5375 | 204.5342 | 90 | 1126
324.5382 | 309.084 | 20.6056 | 691.6035 | 768.8618 | 204.4994 | 90 | 1022
314.2354 | 309.084 | 30.9084 | 690.0962 | 767.1861 | 204.4647 | 90 | 947
303.9326 | 309.084 | 41.2112 | 688.5889 | 765.5105 | 204.4299 | 90 | 832
293.6298 | 309.084 | 51.514 | 687.0816 | 763.8348 | 204.3951 | 90 | 856
316.8111 | 360.598 | 0 | 677.2215 | 752.8732 | 204.6827 | 90 | 1204
306.5083 | 360.598 | 10.3028 | 675.7142 | 751.1975 | 204.6479 | 90 | 1139
296.2055 | 360.598 | 20.6056 | 674.2069 | 749.5218 | 204.6131 | 90 | 1073
285.9027 | 360.598 | 30.9084 | 672.6996 | 747.8461 | 204.5784 | 90 | 984
275.5999 | 360.598 | 41.2112 | 671.1923 | 746.1705 | 204.5436 | 90 | 861
265.2971 | 360.598 | 51.514 | 669.685 | 744.4948 | 204.5088 | 90 | 888
288.4784 | 412.112 | 0 | 659.8249 | 733.5332 | 204.7964 | 90 | 1335
278.1756 | 412.112 | 10.3028 | 658.3176 | 731.8575 | 204.7616 | 90 | 1159
267.8728 | 412.112 | 20.6056 | 656.8103 | 730.1818 | 204.7269 | 90 | 1101
257.57 | 412.112 | 30.9084 | 655.303 | 728.5061 | 204.6921 | 90 | 990
247.2672 | 412.112 | 41.2112 | 653.7956 | 726.8305 | 204.6573 | 90 | 930
236.9644 | 412.112 | 51.514 | 652.2883 | 725.1548 | 204.6225 | 90 | 958
231.813 | 515.14 | 0 | 625.0316 | 694.8532 | 205.0239 | 90 | 1395
221.5102 | 515.14 | 10.3028 | 623.5243 | 693.1775 | 204.9891 | 90 | 1240
211.2074 | 515.14 | 20.6056 | 622.017 | 691.5018 | 204.9543 | 90 | 1154
200.9046 | 515.14 | 30.9084 | 620.5097 | 689.8261 | 204.9195 | 90 | 1083
190.6018 | 515.14 | 41.2112 | 619.0024 | 688.1505 | 204.8847 | 90 | 1016
180.299 | 515.14 | 51.514 | 617.4951 | 686.4748 | 204.85 | 90 | 1035
515.14 | 0 | 0 | 798.998 | 888.2532 | 203.8867 | 120 | 1507
504.8372 | 0 | 10.3028 | 797.4907 | 886.5775 | 203.8519 | 120 | 1473
494.5344 | 0 | 20.6056 | 795.9834 | 884.9018 | 203.8171 | 120 | 1425
484.2316 | 0 | 30.9084 | 794.4761 | 883.2261 | 203.7824 | 120 | 1387
473.9288 | 0 | 41.2112 | 792.9688 | 881.5505 | 203.7476 | 120 | 1345
463.626 | 0 | 51.514 | 791.4615 | 879.8748 | 203.7128 | 120 | 1358
499.6858 | 51.514 | 0 | 776.1235 | 862.8234 | 203.874 | 120 | 1483
489.383 | 51.514 | 10.3028 | 774.6162 | 861.1477 | 203.8392 | 120 | 1440
479.0802 | 51.514 | 20.6056 | 773.1089 | 859.472 | 203.8045 | 120 | 1407
468.7774 | 51.514 | 30.9084 | 771.6016 | 857.7964 | 203.7697 | 120 | 1375
458.4746 | 51.514 | 41.2112 | 770.0943 | 856.1207 | 203.7349 | 120 | 1336
448.1718 | 51.514 | 51.514 | 768.587 | 854.445 | 203.7001 | 120 | 1351
484.2316 | 103.028 | 0 | 753.249 | 837.3936 | 203.8613 | 120 | 1412
473.9288 | 103.028 | 10.3028 | 751.7417 | 835.718 | 203.8265 | 120 | 1385
463.626 | 103.028 | 20.6056 | 750.2344 | 834.0423 | 203.7918 | 120 | 1207
453.3232 | 103.028 | 30.9084 | 748.7271 | 832.3666 | 203.757 | 120 | 1182
443.0204 | 103.028 | 41.2112 | 747.2198 | 830.6909 | 203.7222 | 120 | 1153
432.7176 | 103.028 | 51.514 | 745.7125 | 829.0152 | 203.6874 | 120 | 1162
430.1419 | 154.542 | 0 | 746.8081 | 830.2332 | 204.2278 | 120 | 1375
419.8391 | 154.542 | 10.3028 | 745.3008 | 828.5575 | 204.1931 | 120 | 1318
409.5363 | 154.542 | 20.6056 | 743.7935 | 826.8818 | 204.1583 | 120 | 1187
399.2335 | 154.542 | 30.9084 | 742.2862 | 825.2061 | 204.1235 | 120 | 1152
388.9307 | 154.542 | 41.2112 | 740.7788 | 823.5305 | 204.0887 | 120 | 1102
378.6279 | 154.542 | 51.514 | 739.2715 | 821.8548 | 204.0539 | 120 | 1124
401.8092 | 206.056 | 0 | 729.4114 | 810.8932 | 204.3416 | 120 | 1337
391.5064 | 206.056 | 10.3028 | 727.9041 | 809.2175 | 204.3068 | 120 | 1279
381.2036 | 206.056 | 20.6056 | 726.3968 | 807.5418 | 204.272 | 120 | 1102
370.9008 | 206.056 | 30.9084 | 724.8895 | 805.8661 | 204.2372 | 120 | 1054
360.598 | 206.056 | 41.2112 | 723.3822 | 804.1905 | 204.2024 | 120 | 989
350.2952 | 206.056 | 51.514 | 721.8749 | 802.5148 | 204.1677 | 120 | 1017
373.4765 | 257.57 | 0 | 712.0148 | 791.5532 | 204.4553 | 120 | 1126
363.1737 | 257.57 | 10.3028 | 710.5075 | 789.8775 | 204.4205 | 120 | 1081
352.8709 | 257.57 | 20.6056 | 709.0002 | 788.2018 | 204.3857 | 120 | 1058
342.5681 | 257.57 | 30.9084 | 707.4929 | 786.5261 | 204.3509 | 120 | 964
332.2653 | 257.57 | 41.2112 | 705.9856 | 784.8505 | 204.3162 | 120 | 863
321.9625 | 257.57 | 51.514 | 704.4783 | 783.1748 | 204.2814 | 120 | 896
345.1438 | 309.084 | 0 | 694.6181 | 772.2132 | 204.569 | 120 | 1253
334.841 | 309.084 | 10.3028 | 693.1108 | 770.5375 | 204.5342 | 120 | 1183
324.5382 | 309.084 | 20.6056 | 691.6035 | 768.8618 | 204.4994 | 120 | 1087
314.2354 | 309.084 | 30.9084 | 690.0962 | 767.1861 | 204.4647 | 120 | 990
303.9326 | 309.084 | 41.2112 | 688.5889 | 765.5105 | 204.4299 | 120 | 884
293.6298 | 309.084 | 51.514 | 687.0816 | 763.8348 | 204.3951 | 120 | 921
316.8111 | 360.598 | 0 | 677.2215 | 752.8732 | 204.6827 | 120 | 1278
306.5083 | 360.598 | 10.3028 | 675.7142 | 751.1975 | 204.6479 | 120 | 1195
296.2055 | 360.598 | 20.6056 | 674.2069 | 749.5218 | 204.6131 | 120 | 1121
285.9027 | 360.598 | 30.9084 | 672.6996 | 747.8461 | 204.5784 | 120 | 1030
275.5999 | 360.598 | 41.2112 | 671.1923 | 746.1705 | 204.5436 | 120 | 913
265.2971 | 360.598 | 51.514 | 669.685 | 744.4948 | 204.5088 | 120 | 937
288.4784 | 412.112 | 0 | 659.8249 | 733.5332 | 204.7964 | 120 | 1418
278.1756 | 412.112 | 10.3028 | 658.3176 | 731.8575 | 204.7616 | 120 | 1274
267.8728 | 412.112 | 20.6056 | 656.8103 | 730.1818 | 204.7269 | 120 | 1136
257.57 | 412.112 | 30.9084 | 655.303 | 728.5061 | 204.6921 | 120 | 1045
247.2672 | 412.112 | 41.2112 | 653.7956 | 726.8305 | 204.6573 | 120 | 987
236.9644 | 412.112 | 51.514 | 652.2883 | 725.1548 | 204.6225 | 120 | 1016
231.813 | 515.14 | 0 | 625.0316 | 694.8532 | 205.0239 | 120 | 1592
221.5102 | 515.14 | 10.3028 | 623.5243 | 693.1775 | 204.9891 | 120 | 1521
211.2074 | 515.14 | 20.6056 | 622.017 | 691.5018 | 204.9543 | 120 | 1360
200.9046 | 515.14 | 30.9084 | 620.5097 | 689.8261 | 204.9195 | 120 | 1249
190.6018 | 515.14 | 41.2112 | 619.0024 | 688.1505 | 204.8847 | 120 | 1152
180.299 | 515.14 | 51.514 | 617.4951 | 686.4748 | 204.85 | 120 | 1174
515.14 | 0 | 0 | 798.998 | 888.2532 | 203.8867 | 150 | 1624
504.8372 | 0 | 10.3028 | 797.4907 | 886.5775 | 203.8519 | 150 | 1562
494.5344 | 0 | 20.6056 | 795.9834 | 884.9018 | 203.8171 | 150 | 1483
484.2316 | 0 | 30.9084 | 794.4761 | 883.2261 | 203.7824 | 150 | 1425
473.9288 | 0 | 41.2112 | 792.9688 | 881.5505 | 203.7476 | 150 | 1374
463.626 | 0 | 51.514 | 791.4615 | 879.8748 | 203.7128 | 150 | 1392
499.6858 | 51.514 | 0 | 776.1235 | 862.8234 | 203.874 | 150 | 1590
489.383 | 51.514 | 10.3028 | 774.6162 | 861.1477 | 203.8392 | 150 | 1527
479.0802 | 51.514 | 20.6056 | 773.1089 | 859.472 | 203.8045 | 150 | 1449
468.7774 | 51.514 | 30.9084 | 771.6016 | 857.7964 | 203.7697 | 150 | 1392
458.4746 | 51.514 | 41.2112 | 770.0943 | 856.1207 | 203.7349 | 150 | 1358
448.1718 | 51.514 | 51.514 | 768.587 | 854.445 | 203.7001 | 150 | 1370
484.2316 | 103.028 | 0 | 753.249 | 837.3936 | 203.8613 | 150 | 1503
473.9288 | 103.028 | 10.3028 | 751.7417 | 835.718 | 203.8265 | 150 | 1453
463.626 | 103.028 | 20.6056 | 750.2344 | 834.0423 | 203.7918 | 150 | 1327
453.3232 | 103.028 | 30.9084 | 748.7271 | 832.3666 | 203.757 | 150 | 1276
443.0204 | 103.028 | 41.2112 | 747.2198 | 830.6909 | 203.7222 | 150 | 1217
432.7176 | 103.028 | 51.514 | 745.7125 | 829.0152 | 203.6874 | 150 | 1228
430.1419 | 154.542 | 0 | 746.8081 | 830.2332 | 204.2278 | 150 | 1457
419.8391 | 154.542 | 10.3028 | 745.3008 | 828.5575 | 204.1931 | 150 | 1382
409.5363 | 154.542 | 20.6056 | 743.7935 | 826.8818 | 204.1583 | 150 | 1246
399.2335 | 154.542 | 30.9084 | 742.2862 | 825.2061 | 204.1235 | 150 | 1209
388.9307 | 154.542 | 41.2112 | 740.7788 | 823.5305 | 204.0887 | 150 | 1158
378.6279 | 154.542 | 51.514 | 739.2715 | 821.8548 | 204.0539 | 150 | 1174
401.8092 | 206.056 | 0 | 729.4114 | 810.8932 | 204.3416 | 150 | 1395
391.5064 | 206.056 | 10.3028 | 727.9041 | 809.2175 | 204.3068 | 150 | 1318
381.2036 | 206.056 | 20.6056 | 726.3968 | 807.5418 | 204.272 | 150 | 1170
370.9008 | 206.056 | 30.9084 | 724.8895 | 805.8661 | 204.2372 | 150 | 1106
360.598 | 206.056 | 41.2112 | 723.3822 | 804.1905 | 204.2024 | 150 | 1043
350.2952 | 206.056 | 51.514 | 721.8749 | 802.5148 | 204.1677 | 150 | 1062
373.4765 | 257.57 | 0 | 712.0148 | 791.5532 | 204.4553 | 150 | 1205
363.1737 | 257.57 | 10.3028 | 710.5075 | 789.8775 | 204.4205 | 150 | 1123
352.8709 | 257.57 | 20.6056 | 709.0002 | 788.2018 | 204.3857 | 150 | 1097
342.5681 | 257.57 | 30.9084 | 707.4929 | 786.5261 | 204.3509 | 150 | 1047
332.2653 | 257.57 | 41.2112 | 705.9856 | 784.8505 | 204.3162 | 150 | 934
321.9625 | 257.57 | 51.514 | 704.4783 | 783.1748 | 204.2814 | 150 | 952
345.1438 | 309.084 | 0 | 694.6181 | 772.2132 | 204.569 | 150 | 1301
334.841 | 309.084 | 10.3028 | 693.1108 | 770.5375 | 204.5342 | 150 | 1247
324.5382 | 309.084 | 20.6056 | 691.6035 | 768.8618 | 204.4994 | 150 | 1176
314.2354 | 309.084 | 30.9084 | 690.0962 | 767.1861 | 204.4647 | 150 | 1053
303.9326 | 309.084 | 41.2112 | 688.5889 | 765.5105 | 204.4299 | 150 | 965
293.6298 | 309.084 | 51.514 | 687.0816 | 763.8348 | 204.3951 | 150 | 983
316.8111 | 360.598 | 0 | 677.2215 | 752.8732 | 204.6827 | 150 | 1349
306.5083 | 360.598 | 10.3028 | 675.7142 | 751.1975 | 204.6479 | 150 | 1277
296.2055 | 360.598 | 20.6056 | 674.2069 | 749.5218 | 204.6131 | 150 | 1185
285.9027 | 360.598 | 30.9084 | 672.6996 | 747.8461 | 204.5784 | 150 | 1056
275.5999 | 360.598 | 41.2112 | 671.1923 | 746.1705 | 204.5436 | 150 | 983
265.2971 | 360.598 | 51.514 | 669.685 | 744.4948 | 204.5088 | 150 | 1006
288.4784 | 412.112 | 0 | 659.8249 | 733.5332 | 204.7964 | 150 | 1553
278.1756 | 412.112 | 10.3028 | 658.3176 | 731.8575 | 204.7616 | 150 | 1327
267.8728 | 412.112 | 20.6056 | 656.8103 | 730.1818 | 204.7269 | 150 | 1195
257.57 | 412.112 | 30.9084 | 655.303 | 728.5061 | 204.6921 | 150 | 1128
247.2672 | 412.112 | 41.2112 | 653.7956 | 726.8305 | 204.6573 | 150 | 1072
236.9644 | 412.112 | 51.514 | 652.2883 | 725.1548 | 204.6225 | 150 | 1097
231.813 | 515.14 | 0 | 625.0316 | 694.8532 | 205.0239 | 150 | 1863
221.5102 | 515.14 | 10.3028 | 623.5243 | 693.1775 | 204.9891 | 150 | 1727
211.2074 | 515.14 | 20.6056 | 622.017 | 691.5018 | 204.9543 | 150 | 1447
200.9046 | 515.14 | 30.9084 | 620.5097 | 689.8261 | 204.9195 | 150 | 1324
190.6018 | 515.14 | 41.2112 | 619.0024 | 688.1505 | 204.8847 | 150 | 1238
180.299 | 515.14 | 51.514 | 617.4951 | 686.4748 | 204.85 | 150 | 1259
515.14 | 0 | 0 | 798.998 | 888.2532 | 203.8867 | 180 | 1708
504.8372 | 0 | 10.3028 | 797.4907 | 886.5775 | 203.8519 | 180 | 1681
494.5344 | 0 | 20.6056 | 795.9834 | 884.9018 | 203.8171 | 180 | 1604
484.2316 | 0 | 30.9084 | 794.4761 | 883.2261 | 203.7824 | 180 | 1582
473.9288 | 0 | 41.2112 | 792.9688 | 881.5505 | 203.7476 | 180 | 1498
463.626 | 0 | 51.514 | 791.4615 | 879.8748 | 203.7128 | 180 | 1512
499.6858 | 51.514 | 0 | 776.1235 | 862.8234 | 203.874 | 180 | 1685
489.383 | 51.514 | 10.3028 | 774.6162 | 861.1477 | 203.8392 | 180 | 1607
479.0802 | 51.514 | 20.6056 | 773.1089 | 859.472 | 203.8045 | 180 | 1553
468.7774 | 51.514 | 30.9084 | 771.6016 | 857.7964 | 203.7697 | 180 | 1506
458.4746 | 51.514 | 41.2112 | 770.0943 | 856.1207 | 203.7349 | 180 | 1447
448.1718 | 51.514 | 51.514 | 768.587 | 854.445 | 203.7001 | 180 | 1463
484.2316 | 103.028 | 0 | 753.249 | 837.3936 | 203.8613 | 180 | 1629
473.9288 | 103.028 | 10.3028 | 751.7417 | 835.718 | 203.8265 | 180 | 1532
463.626 | 103.028 | 20.6056 | 750.2344 | 834.0423 | 203.7918 | 180 | 1360
453.3232 | 103.028 | 30.9084 | 748.7271 | 832.3666 | 203.757 | 180 | 1320
443.0204 | 103.028 | 41.2112 | 747.2198 | 830.6909 | 203.7222 | 180 | 1302
432.7176 | 103.028 | 51.514 | 745.7125 | 829.0152 | 203.6874 | 180 | 1315
430.1419 | 154.542 | 0 | 746.8081 | 830.2332 | 204.2278 | 180 | 1569
419.8391 | 154.542 | 10.3028 | 745.3008 | 828.5575 | 204.1931 | 180 | 1445
409.5363 | 154.542 | 20.6056 | 743.7935 | 826.8818 | 204.1583 | 180 | 1327
399.2335 | 154.542 | 30.9084 | 742.2862 | 825.2061 | 204.1235 | 180 | 1286
388.9307 | 154.542 | 41.2112 | 740.7788 | 823.5305 | 204.0887 | 180 | 1243
378.6279 | 154.542 | 51.514 | 739.2715 | 821.8548 | 204.0539 | 180 | 1258
401.8092 | 206.056 | 0 | 729.4114 | 810.8932 | 204.3416 | 180 | 1438
391.5064 | 206.056 | 10.3028 | 727.9041 | 809.2175 | 204.3068 | 180 | 1372
381.2036 | 206.056 | 20.6056 | 726.3968 | 807.5418 | 204.272 | 180 | 1250
370.9008 | 206.056 | 30.9084 | 724.8895 | 805.8661 | 204.2372 | 180 | 1165
360.598 | 206.056 | 41.2112 | 723.3822 | 804.1905 | 204.2024 | 180 | 1124
350.2952 | 206.056 | 51.514 | 721.8749 | 802.5148 | 204.1677 | 180 | 1135
373.4765 | 257.57 | 0 | 712.0148 | 791.5532 | 204.4553 | 180 | 1276
363.1737 | 257.57 | 10.3028 | 710.5075 | 789.8775 | 204.4205 | 180 | 1196
352.8709 | 257.57 | 20.6056 | 709.0002 | 788.2018 | 204.3857 | 180 | 1149
342.5681 | 257.57 | 30.9084 | 707.4929 | 786.5261 | 204.3509 | 180 | 1096
332.2653 | 257.57 | 41.2112 | 705.9856 | 784.8505 | 204.3162 | 180 | 997
321.9625 | 257.57 | 51.514 | 704.4783 | 783.1748 | 204.2814 | 180 | 1008
345.1438 | 309.084 | 0 | 694.6181 | 772.2132 | 204.569 | 180 | 1374
334.841 | 309.084 | 10.3028 | 693.1108 | 770.5375 | 204.5342 | 180 | 1291
324.5382 | 309.084 | 20.6056 | 691.6035 | 768.8618 | 204.4994 | 180 | 1205
314.2354 | 309.084 | 30.9084 | 690.0962 | 767.1861 | 204.4647 | 180 | 1137
303.9326 | 309.084 | 41.2112 | 688.5889 | 765.5105 | 204.4299 | 180 | 1019
293.6298 | 309.084 | 51.514 | 687.0816 | 763.8348 | 204.3951 | 180 | 1045
316.8111 | 360.598 | 0 | 677.2215 | 752.8732 | 204.6827 | 180 | 1457
306.5083 | 360.598 | 10.3028 | 675.7142 | 751.1975 | 204.6479 | 180 | 1328
296.2055 | 360.598 | 20.6056 | 674.2069 | 749.5218 | 204.6131 | 180 | 1259
285.9027 | 360.598 | 30.9084 | 672.6996 | 747.8461 | 204.5784 | 180 | 1189
275.5999 | 360.598 | 41.2112 | 671.1923 | 746.1705 | 204.5436 | 180 | 1067
265.2971 | 360.598 | 51.514 | 669.685 | 744.4948 | 204.5088 | 180 | 1093
288.4784 | 412.112 | 0 | 659.8249 | 733.5332 | 204.7964 | 180 | 1762
278.1756 | 412.112 | 10.3028 | 658.3176 | 731.8575 | 204.7616 | 180 | 1527
267.8728 | 412.112 | 20.6056 | 656.8103 | 730.1818 | 204.7269 | 180 | 1279
257.57 | 412.112 | 30.9084 | 655.303 | 728.5061 | 204.6921 | 180 | 1200
247.2672 | 412.112 | 41.2112 | 653.7956 | 726.8305 | 204.6573 | 180 | 1135
236.9644 | 412.112 | 51.514 | 652.2883 | 725.1548 | 204.6225 | 180 | 1143
231.813 | 515.14 | 0 | 625.0316 | 694.8532 | 205.0239 | 180 | 2160
221.5102 | 515.14 | 10.3028 | 623.5243 | 693.1775 | 204.9891 | 180 | 1906
211.2074 | 515.14 | 20.6056 | 622.017 | 691.5018 | 204.9543 | 180 | 1524
200.9046 | 515.14 | 30.9084 | 620.5097 | 689.8261 | 204.9195 | 180 | 1457
190.6018 | 515.14 | 41.2112 | 619.0024 | 688.1505 | 204.8847 | 180 | 1342
180.299 | 515.14 | 51.514 | 617.4951 | 686.4748 | 204.85 | 180 | 1368

## Acrtal and predicted dataset
Predictive Modeling of Chloride Ion Penetration Resistance in Self-Compacting Concrete Using Ensemble Machine Learning Algorithms
Niraj Kumar Singh1, Anshulee Patel2, Somdutta3,*, Alok Pandey4, Avinash Kumar5
C1 | FA | SF | CA | Fine Agg | W | Temp | RCPT (C) | RF(Training) | GBM (Training) | XGBoost (Training) | CATBoost (Training) | C1 | FA | SF | CA | Fine Agg | W | Temp | RCPT (C) | RF (Testing) | GBM (Testing) | XGBoost (Testing) | CATBoost (Testing)
494.5344 | 0 | 20.6056 | 795.9834 | 884.9018 | 203.8171 | 90 | 1384 | 1391.427306 | 1380.202329 | 1382.801 | 1339.505 | 463.626 | 103.028 | 20.6056 | 750.2344 | 834.0423 | 203.7918 | 180 | 1360 | 1438.271085 | 1450.050363 | 1401.852 | 1324.074
324.5382 | 309.084 | 20.6056 | 691.6035 | 768.8618 | 204.4994 | 60 | 953 | 940.855416 | 888.228888 | 957.3977 | 984.6273 | 494.5344 | 0 | 20.6056 | 795.9834 | 884.9018 | 203.8171 | 150 | 1483 | 1499.859576 | 1518.266034 | 1477.548 | 1417.783
236.9644 | 412.112 | 51.514 | 652.2883 | 725.1548 | 204.6225 | 90 | 958 | 938.890167 | 902.226897 | 958.8817 | 965.5822 | 378.6279 | 154.542 | 51.514 | 739.2715 | 821.8548 | 204.0539 | 180 | 1258 | 1175.168985 | 1211.551287 | 1252.05 | 1209.293
352.8709 | 257.57 | 20.6056 | 709.0002 | 788.2018 | 204.3857 | 180 | 1149 | 1165.148811 | 1164.078384 | 1153.684 | 1219.731 | 288.4784 | 412.112 | 0 | 659.8249 | 733.5332 | 204.7964 | 150 | 1553 | 1554.660552 | 1591.693356 | 1557.564 | 1404.886
236.9644 | 412.112 | 51.514 | 652.2883 | 725.1548 | 204.6225 | 150 | 1097 | 1079.505489 | 1043.141511 | 1103.26 | 1094.749 | 388.9307 | 154.542 | 41.2112 | 740.7788 | 823.5305 | 204.0887 | 120 | 1102 | 1082.206752 | 1133.834622 | 1106.735 | 1093.566
484.2316 | 0 | 30.9084 | 794.4761 | 883.2261 | 203.7824 | 150 | 1425 | 1459.754448 | 1461.528822 | 1422.091 | 1388.368 | 484.2316 | 103.028 | 0 | 753.249 | 837.3936 | 203.8613 | 60 | 1315 | 1334.399964 | 1318.693242 | 1327.28 | 1280.714
303.9326 | 309.084 | 41.2112 | 688.5889 | 765.5105 | 204.4299 | 150 | 965 | 968.448306 | 970.961748 | 969.7505 | 1020.686 | 515.14 | 0 | 0 | 798.998 | 888.2532 | 203.8867 | 30 | 1350 | 1391.224215 | 1374.147774 | 1363.946 | 1324.867
363.1737 | 257.57 | 10.3028 | 710.5075 | 789.8775 | 204.4205 | 30 | 883 | 878.653071 | 935.139855 | 893.0642 | 1010.316 | 473.9288 | 0 | 41.2112 | 792.9688 | 881.5505 | 203.7476 | 90 | 1258 | 1258.095 | 1324.940199 | 1247.422 | 1241.222
314.2354 | 309.084 | 30.9084 | 690.0962 | 767.1861 | 204.4647 | 30 | 763 | 752.1437169 | 773.2141791 | 776.0885 | 847.1639 | 489.383 | 51.514 | 10.3028 | 774.6162 | 861.1477 | 203.8392 | 180 | 1607 | 1595.573 | 1562.532237 | 1597.403 | 1490.904
399.2335 | 154.542 | 30.9084 | 742.2862 | 825.2061 | 204.1235 | 30 | 968 | 974.686101 | 958.432713 | 970.4879 | 998.0185 | 430.1419 | 154.542 | 0 | 746.8081 | 830.2332 | 204.2278 | 120 | 1375 | 1376.748255 | 1409.125236 | 1352.807 | 1335.414
409.5363 | 154.542 | 20.6056 | 743.7935 | 826.8818 | 204.1583 | 150 | 1246 | 1238.692185 | 1282.031499 | 1255.163 | 1229.887 | 499.6858 | 51.514 | 0 | 776.1235 | 862.8234 | 203.874 | 180 | 1685 | 1600.895058 | 1666.50414 | 1677.395 | 1439.248
494.5344 | 0 | 20.6056 | 795.9834 | 884.9018 | 203.8171 | 180 | 1604 | 1606.277733 | 1560.892239 | 1596.531 | 1480.89 | 247.2672 | 412.112 | 41.2112 | 653.7956 | 726.8305 | 204.6573 | 90 | 930 | 930.525261 | 967.408419 | 935.7125 | 956.3406
231.813 | 515.14 | 0 | 625.0316 | 694.8532 | 205.0239 | 90 | 1395 | 1383.665565 | 1509.203289 | 1391.093 | 1319.423 | 321.9625 | 257.57 | 51.514 | 704.4783 | 783.1748 | 204.2814 | 30 | 658 | 655.9183 | 643.3355 | 655.6015 | 801.2591
342.5681 | 257.57 | 30.9084 | 707.4929 | 786.5261 | 204.3509 | 30 | 694 | 696.9944322 | 785.0837028 | 713.4505 | 841.0852 | 432.7176 | 103.028 | 51.514 | 745.7125 | 829.0152 | 203.6874 | 180 | 1315 | 1289.283222 | 1324.271373 | 1305.027 | 1264.816
363.1737 | 257.57 | 10.3028 | 710.5075 | 789.8775 | 204.4205 | 90 | 1025 | 1043.512572 | 1057.831251 | 1030.892 | 1127.589 | 221.5102 | 515.14 | 10.3028 | 623.5243 | 693.1775 | 204.9891 | 60 | 1194 | 1204.168242 | 1140.13197 | 1168.173 | 1180.673
316.8111 | 360.598 | 0 | 677.2215 | 752.8732 | 204.6827 | 180 | 1457 | 1461.817425 | 1500.603225 | 1453.681 | 1401.412 | 399.2335 | 154.542 | 30.9084 | 742.2862 | 825.2061 | 204.1235 | 60 | 1050 | 1013.255067 | 969.340074 | 1023.855 | 1031.297
363.1737 | 257.57 | 10.3028 | 710.5075 | 789.8775 | 204.4205 | 60 | 959 | 952.269741 | 993.248313 | 962.5481 | 1051.327 | 388.9307 | 154.542 | 41.2112 | 740.7788 | 823.5305 | 204.0887 | 180 | 1243 | 1224.149037 | 1226.204379 | 1242.32 | 1204.753
515.14 | 0 | 0 | 798.998 | 888.2532 | 203.8867 | 180 | 1708 | 1712.279019 | 1631.662581 | 1680.839 | 1552.321 | 458.4746 | 51.514 | 41.2112 | 770.0943 | 856.1207 | 203.7349 | 60 | 1207 | 1168.975473 | 1219.094667 | 1181.69 | 1168.794
278.1756 | 412.112 | 10.3028 | 658.3176 | 731.8575 | 204.7616 | 90 | 1159 | 1154.036832 | 1167.666834 | 1161.528 | 1170.164 | 332.2653 | 257.57 | 41.2112 | 705.9856 | 784.8505 | 204.3162 | 120 | 863 | 909.344244 | 916.327215 | 903.9059 | 979.8751
401.8092 | 206.056 | 0 | 729.4114 | 810.8932 | 204.3416 | 180 | 1438 | 1448.943288 | 1399.134075 | 1435.245 | 1408.128 | 388.9307 | 154.542 | 41.2112 | 740.7788 | 823.5305 | 204.0887 | 30 | 788 | 788.305 | 789.8437 | 798.0463 | 787.4424
484.2316 | 0 | 30.9084 | 794.4761 | 883.2261 | 203.7824 | 180 | 1582 | 1585.848 | 1526.03541 | 1574.855 | 1458.87 | 409.5363 | 154.542 | 20.6056 | 743.7935 | 826.8818 | 204.1583 | 90 | 1121 | 1149.289389 | 1129.537644 | 1102.679 | 1134.586
373.4765 | 257.57 | 0 | 712.0148 | 791.5532 | 204.4553 | 60 | 996 | 994.610397 | 1099.496973 | 999.3594 | 1105.064 | 265.2971 | 360.598 | 51.514 | 669.685 | 744.4948 | 204.5088 | 150 | 1006 | 980.048925 | 1012.6122 | 991.2653 | 1060.539
391.5064 | 206.056 | 10.3028 | 727.9041 | 809.2175 | 204.3068 | 90 | 1226 | 1224.802593 | 1131.941142 | 1218.883 | 1188.484 | 463.626 | 0 | 51.514 | 791.4615 | 879.8748 | 203.7128 | 90 | 1275 | 1266.181239 | 1323.523143 | 1285.59 | 1242.615
190.6018 | 515.14 | 41.2112 | 619.0024 | 688.1505 | 204.8847 | 60 | 957 | 955.209216 | 979.673283 | 958.5831 | 964.2064 | 443.0204 | 103.028 | 41.2112 | 747.2198 | 830.6909 | 203.7222 | 90 | 1114 | 1129.365093 | 1149.652815 | 1126.49 | 1113.212
468.7774 | 51.514 | 30.9084 | 771.6016 | 857.7964 | 203.7697 | 120 | 1375 | 1369.38048 | 1334.938995 | 1376.335 | 1346.984 | 381.2036 | 206.056 | 20.6056 | 726.3968 | 807.5418 | 204.272 | 120 | 1102 | 1110.517332 | 1149.397806 | 1112.751 | 1140.575
430.1419 | 154.542 | 0 | 746.8081 | 830.2332 | 204.2278 | 180 | 1569 | 1553.336643 | 1486.133373 | 1556.178 | 1453.709 | 399.2335 | 154.542 | 30.9084 | 742.2862 | 825.2061 | 204.1235 | 150 | 1209 | 1214.722866 | 1190.906247 | 1235.246 | 1186.989
257.57 | 412.112 | 30.9084 | 655.303 | 728.5061 | 204.6921 | 60 | 924 | 918.878832 | 912.204315 | 929.4312 | 942.4165 | 247.2672 | 412.112 | 41.2112 | 653.7956 | 726.8305 | 204.6573 | 150 | 1072 | 1081.104258 | 1145.703993 | 1094.235 | 1065.105
499.6858 | 51.514 | 0 | 776.1235 | 862.8234 | 203.874 | 90 | 1426 | 1426.351323 | 1441.581621 | 1426.129 | 1381.002 | 473.9288 | 0 | 41.2112 | 792.9688 | 881.5505 | 203.7476 | 60 | 1243 | 1243.726704 | 1279.937982 | 1207.18 | 1191.665
515.14 | 0 | 0 | 798.998 | 888.2532 | 203.8867 | 150 | 1624 | 1619.119803 | 1581.112773 | 1618.863 | 1521.055 | 345.1438 | 309.084 | 0 | 694.6181 | 772.2132 | 204.569 | 150 | 1301 | 1301.990916 | 1281.229824 | 1304.885 | 1327.362
296.2055 | 360.598 | 20.6056 | 674.2069 | 749.5218 | 204.6131 | 90 | 1073 | 1050.794835 | 993.694197 | 1075.218 | 1078.109 | 334.841 | 309.084 | 10.3028 | 693.1108 | 770.5375 | 204.5342 | 90 | 1126 | 1046.549775 | 1070.566431 | 1122.127 | 1138.608
463.626 | 0 | 51.514 | 791.4615 | 879.8748 | 203.7128 | 180 | 1512 | 1532.751156 | 1463.448261 | 1507.456 | 1424.034 | 352.8709 | 257.57 | 20.6056 | 709.0002 | 788.2018 | 204.3857 | 90 | 962 | 967.251138 | 1011.338682 | 1008.199 | 1054.477
332.2653 | 257.57 | 41.2112 | 705.9856 | 784.8505 | 204.3162 | 30 | 633 | 645.1678 | 739.1764329 | 691.8601 | 781.2916 | 321.9625 | 257.57 | 51.514 | 704.4783 | 783.1748 | 204.2814 | 150 | 952 | 942.846624 | 969.468342 | 964.6366 | 1051.594
463.626 | 0 | 51.514 | 791.4615 | 879.8748 | 203.7128 | 30 | 1148 | 1157.222154 | 1162.928553 | 1153.575 | 1150.87 | 296.2055 | 360.598 | 20.6056 | 674.2069 | 749.5218 | 204.6131 | 150 | 1185 | 1155.855489 | 1146.325482 | 1172.574 | 1172.163
401.8092 | 206.056 | 0 | 729.4114 | 810.8932 | 204.3416 | 150 | 1395 | 1398.285063 | 1348.289556 | 1391.673 | 1362.47 | 296.2055 | 360.598 | 20.6056 | 674.2069 | 749.5218 | 204.6131 | 120 | 1121 | 1072.69965 | 1115.910696 | 1087.981 | 1132.455
321.9625 | 257.57 | 51.514 | 704.4783 | 783.1748 | 204.2814 | 180 | 1008 | 1019.523402 | 1011.189036 | 1011.63 | 1114.904 | 504.8372 | 0 | 10.3028 | 797.4907 | 886.5775 | 203.8519 | 30 | 1319 | 1331.516988 | 1333.127973 | 1318.494 | 1295.438
515.14 | 0 | 0 | 798.998 | 888.2532 | 203.8867 | 90 | 1475 | 1469.362332 | 1480.799562 | 1470.989 | 1412.109 | 448.1718 | 51.514 | 51.514 | 768.587 | 854.445 | 203.7001 | 90 | 1254 | 1184.831841 | 1259.615139 | 1247.06 | 1225.353
373.4765 | 257.57 | 0 | 712.0148 | 791.5532 | 204.4553 | 150 | 1205 | 1195.63842 | 1284.288405 | 1206.551 | 1319.141 | 388.9307 | 154.542 | 41.2112 | 740.7788 | 823.5305 | 204.0887 | 150 | 1158 | 1154.80644 | 1171.711857 | 1160.69 | 1142.2
265.2971 | 360.598 | 51.514 | 669.685 | 744.4948 | 204.5088 | 120 | 937 | 949.504344 | 909.800817 | 951.6819 | 1003.835 | 236.9644 | 412.112 | 51.514 | 652.2883 | 725.1548 | 204.6225 | 60 | 889 | 843.666447 | 857.042967 | 887.3672 | 901.8303
314.2354 | 309.084 | 30.9084 | 690.0962 | 767.1861 | 204.4647 | 90 | 947 | 926.680275 | 883.409676 | 949.9041 | 990.3271 | 484.2316 | 0 | 30.9084 | 794.4761 | 883.2261 | 203.7824 | 30 | 1174 | 1233.720273 | 1236.334497 | 1221.159 | 1191.126
221.5102 | 515.14 | 10.3028 | 623.5243 | 693.1775 | 204.9891 | 120 | 1521 | 1504.356591 | 1471.836072 | 1518.068 | 1417.778 | 432.7176 | 103.028 | 51.514 | 745.7125 | 829.0152 | 203.6874 | 30 | 1021 | 1021.058 | 986.831859 | 1022.069 | 1064.038
231.813 | 515.14 | 0 | 625.0316 | 694.8532 | 205.0239 | 30 | 1182 | 1173.217479 | 1230.634206 | 1185.093 | 1203.929 | 401.8092 | 206.056 | 0 | 729.4114 | 810.8932 | 204.3416 | 60 | 1208 | 1205.906 | 1157.991762 | 1206.275 | 1157.272
370.9008 | 206.056 | 30.9084 | 724.8895 | 805.8661 | 204.2372 | 90 | 998 | 991.87554 | 966.63423 | 1001.731 | 1008.662 | 293.6298 | 309.084 | 51.514 | 687.0816 | 763.8348 | 204.3951 | 180 | 1045 | 1006.879842 | 1005.334518 | 1046.225 | 1119.199
494.5344 | 0 | 20.6056 | 795.9834 | 884.9018 | 203.8171 | 30 | 1267 | 1263.557853 | 1278.55452 | 1268.849 | 1245.988 | 293.6298 | 309.084 | 51.514 | 687.0816 | 763.8348 | 204.3951 | 120 | 921 | 870.416433 | 900.936582 | 923.3676 | 997.8494
200.9046 | 515.14 | 30.9084 | 620.5097 | 689.8261 | 204.9195 | 180 | 1457 | 1407.23481 | 1440.071418 | 1455.971 | 1331.659 | 473.9288 | 0 | 41.2112 | 792.9688 | 881.5505 | 203.7476 | 150 | 1374 | 1426.621602 | 1467.33753 | 1388.939 | 1353.499
321.9625 | 257.57 | 51.514 | 704.4783 | 783.1748 | 204.2814 | 60 | 735 | 740.6342598 | 752.6514444 | 761.3162 | 838.4101 | 463.626 | 103.028 | 20.6056 | 750.2344 | 834.0423 | 203.7918 | 60 | 1174 | 1187.872098 | 1195.137564 | 1178.228 | 1159.911
285.9027 | 360.598 | 30.9084 | 672.6996 | 747.8461 | 204.5784 | 90 | 984 | 980.471904 | 920.666949 | 982.5784 | 1005.304 | 458.4746 | 51.514 | 41.2112 | 770.0943 | 856.1207 | 203.7349 | 120 | 1336 | 1290.883518 | 1323.378078 | 1349.536 | 1312.389
419.8391 | 154.542 | 10.3028 | 745.3008 | 828.5575 | 204.1931 | 180 | 1445 | 1449.793827 | 1413.719979 | 1446.216 | 1400.916 | 378.6279 | 154.542 | 51.514 | 739.2715 | 821.8548 | 204.0539 | 30 | 805 | 838.153977 | 892.043334 | 948.0853 | 973.5398
453.3232 | 103.028 | 30.9084 | 748.7271 | 832.3666 | 203.757 | 90 | 1134 | 1138.496553 | 1185.981672 | 1141.12 | 1148.057 | 332.2653 | 257.57 | 41.2112 | 705.9856 | 784.8505 | 204.3162 | 60 | 724 | 785.3391699 | 722.538699 | 722.326 | 831.6616
360.598 | 206.056 | 41.2112 | 723.3822 | 804.1905 | 204.2024 | 150 | 1043 | 1063.835415 | 1046.983443 | 1046.985 | 1052.368 | 391.5064 | 206.056 | 10.3028 | 727.9041 | 809.2175 | 204.3068 | 120 | 1279 | 1197.024936 | 1258.676034 | 1293.743 | 1249.846
489.383 | 51.514 | 10.3028 | 774.6162 | 861.1477 | 203.8392 | 60 | 1329 | 1322.545863 | 1325.213532 | 1328.072 | 1310.765 | 275.5999 | 360.598 | 41.2112 | 671.1923 | 746.1705 | 204.5436 | 90 | 861 | 872.404587 | 916.652466 | 855.3277 | 922.8421
453.3232 | 103.028 | 30.9084 | 748.7271 | 832.3666 | 203.757 | 30 | 1087 | 1090.553334 | 1072.550004 | 1086.347 | 1076.408 | 265.2971 | 360.598 | 51.514 | 669.685 | 744.4948 | 204.5088 | 180 | 1093 | 1051.234611 | 1062.731394 | 1072.234 | 1127.559
419.8391 | 154.542 | 10.3028 | 745.3008 | 828.5575 | 204.1931 | 90 | 1276 | 1282.092579 | 1230.153201 | 1277.167 | 1245.418 | 342.5681 | 257.57 | 30.9084 | 707.4929 | 786.5261 | 204.3509 | 90 | 897 | 895.4913 | 888.858012 | 919.7693 | 984.0073
463.626 | 103.028 | 20.6056 | 750.2344 | 834.0423 | 203.7918 | 90 | 1185 | 1216.562901 | 1247.57169 | 1183.947 | 1191.091 | 324.5382 | 309.084 | 20.6056 | 691.6035 | 768.8618 | 204.4994 | 30 | 895 | 832.800315 | 824.320884 | 899.7864 | 938.2085
479.0802 | 51.514 | 20.6056 | 773.1089 | 859.472 | 203.8045 | 60 | 1284 | 1283.091237 | 1266.275913 | 1290.435 | 1279.661 | 303.9326 | 309.084 | 41.2112 | 688.5889 | 765.5105 | 204.4299 | 180 | 1019 | 1038.972801 | 1040.599056 | 1042.449 | 1104.452
468.7774 | 51.514 | 30.9084 | 771.6016 | 857.7964 | 203.7697 | 180 | 1506 | 1500.875031 | 1465.233324 | 1504.878 | 1434.029 | 265.2971 | 360.598 | 51.514 | 669.685 | 744.4948 | 204.5088 | 90 | 888 | 844.837656 | 886.622484 | 882.3869 | 929.1465
231.813 | 515.14 | 0 | 625.0316 | 694.8532 | 205.0239 | 60 | 1268 | 1238.805183 | 1355.7291 | 1275.081 | 1244.836 | 484.2316 | 103.028 | 0 | 753.249 | 837.3936 | 203.8613 | 30 | 1296 | 1283.1966 | 1272.643503 | 1280.279 | 1249.522
458.4746 | 51.514 | 41.2112 | 770.0943 | 856.1207 | 203.7349 | 30 | 1053 | 1063.531542 | 1118.801307 | 1062.016 | 1121.432 | 479.0802 | 51.514 | 20.6056 | 773.1089 | 859.472 | 203.8045 | 30 | 1230 | 1215.982641 | 1206.092262 | 1261.16 | 1231.868
303.9326 | 309.084 | 41.2112 | 688.5889 | 765.5105 | 204.4299 | 60 | 735 | 750.4756221 | 778.9555464 | 763.6481 | 834.2737 | 463.626 | 0 | 51.514 | 791.4615 | 879.8748 | 203.7128 | 60 | 1257 | 1249.576 | 1289.70162 | 1227.203 | 1201.945
236.9644 | 412.112 | 51.514 | 652.2883 | 725.1548 | 204.6225 | 30 | 835 | 827.924604 | 795.141441 | 841.4215 | 868.1205 | 419.8391 | 154.542 | 10.3028 | 745.3008 | 828.5575 | 204.1931 | 30 | 1156 | 1112.908614 | 1125.852993 | 1196.771 | 1166.551
296.2055 | 360.598 | 20.6056 | 674.2069 | 749.5218 | 204.6131 | 60 | 986 | 985.260576 | 922.655103 | 991.6378 | 996.2868 | 211.2074 | 515.14 | 20.6056 | 622.017 | 691.5018 | 204.9543 | 30 | 1015 | 1021.816956 | 985.330818 | 1021.344 | 1052.615
332.2653 | 257.57 | 41.2112 | 705.9856 | 784.8505 | 204.3162 | 180 | 997 | 1024.267791 | 1046.424561 | 1008.504 | 1101.05 | 504.8372 | 0 | 10.3028 | 797.4907 | 886.5775 | 203.8519 | 90 | 1437 | 1428.930426 | 1429.367148 | 1420.131 | 1378.98
221.5102 | 515.14 | 10.3028 | 623.5243 | 693.1775 | 204.9891 | 150 | 1727 | 1727.176431 | 1636.680303 | 1724.996 | 1527.632 | 458.4746 | 51.514 | 41.2112 | 770.0943 | 856.1207 | 203.7349 | 150 | 1358 | 1358.03487 | 1420.932 | 1369.691 | 1339.533
221.5102 | 515.14 | 10.3028 | 623.5243 | 693.1775 | 204.9891 | 90 | 1240 | 1224.257454 | 1325.08221 | 1240.227 | 1265.029 | 468.7774 | 51.514 | 30.9084 | 771.6016 | 857.7964 | 203.7697 | 30 | 1094 | 1098.454 | 1160.126508 | 1188.215 | 1174.491
334.841 | 309.084 | 10.3028 | 693.1108 | 770.5375 | 204.5342 | 120 | 1183 | 1143.117255 | 1119.483876 | 1187.217 | 1214.33 | 448.1718 | 51.514 | 51.514 | 768.587 | 854.445 | 203.7001 | 30 | 1067 | 1074.544266 | 1060.882197 | 1106.532 | 1139.453
180.299 | 515.14 | 51.514 | 617.4951 | 686.4748 | 204.85 | 180 | 1368 | 1349.077488 | 1268.749653 | 1368.283 | 1285.069 | 484.2316 | 103.028 | 0 | 753.249 | 837.3936 | 203.8613 | 180 | 1629 | 1626.126 | 1616.107032 | 1625.942 | 1470.323
350.2952 | 206.056 | 51.514 | 721.8749 | 802.5148 | 204.1677 | 30 | 763 | 761.6960181 | 750.6753537 | 764.7035 | 829.5654 | 211.2074 | 515.14 | 20.6056 | 622.017 | 691.5018 | 204.9543 | 150 | 1447 | 1446.700125 | 1458.93903 | 1369.711 | 1325.562
409.5363 | 154.542 | 20.6056 | 743.7935 | 826.8818 | 204.1583 | 180 | 1327 | 1331.675796 | 1344.181926 | 1325.495 | 1284.641 | 285.9027 | 360.598 | 30.9084 | 672.6996 | 747.8461 | 204.5784 | 120 | 1030 | 993.349095 | 1052.332524 | 1001.369 | 1057.04
211.2074 | 515.14 | 20.6056 | 622.017 | 691.5018 | 204.9543 | 180 | 1524 | 1530.214809 | 1599.458151 | 1518.926 | 1397.05 | 278.1756 | 412.112 | 10.3028 | 658.3176 | 731.8575 | 204.7616 | 180 | 1527 | 1504.552047 | 1434.878091 | 1528.523 | 1371.347
484.2316 | 103.028 | 0 | 753.249 | 837.3936 | 203.8613 | 90 | 1380 | 1383.833535 | 1389.344478 | 1378.636 | 1326.29 | 342.5681 | 257.57 | 30.9084 | 707.4929 | 786.5261 | 204.3509 | 180 | 1096 | 1097.180514 | 1083.622281 | 1113.476 | 1166.537
267.8728 | 412.112 | 20.6056 | 656.8103 | 730.1818 | 204.7269 | 150 | 1195 | 1201.050108 | 1247.243385 | 1197.908 | 1182.037 | 419.8391 | 154.542 | 10.3028 | 745.3008 | 828.5575 | 204.1931 | 150 | 1382 | 1355.909286 | 1409.597079 | 1409.882 | 1357.981
463.626 | 0 | 51.514 | 791.4615 | 879.8748 | 203.7128 | 120 | 1358 | 1368.013815 | 1328.577513 | 1357.093 | 1333.502 | 200.9046 | 515.14 | 30.9084 | 620.5097 | 689.8261 | 204.9195 | 60 | 1018 | 1024.887753 | 988.045824 | 1020.56 | 1007.897
360.598 | 206.056 | 41.2112 | 723.3822 | 804.1905 | 204.2024 | 90 | 887 | 903.304959 | 905.045739 | 891.9111 | 928.9239 | 190.6018 | 515.14 | 41.2112 | 619.0024 | 688.1505 | 204.8847 | 180 | 1342 | 1332.788979 | 1348.672833 | 1359.684 | 1267.501
306.5083 | 360.598 | 10.3028 | 675.7142 | 751.1975 | 204.6479 | 120 | 1195 | 1206.0831 | 1180.423392 | 1209.838 | 1226.055
296.2055 | 360.598 | 20.6056 | 674.2069 | 749.5218 | 204.6131 | 30 | 912 | 917.31213 | 862.454655 | 920.8028 | 952.3053
484.2316 | 0 | 30.9084 | 794.4761 | 883.2261 | 203.7824 | 120 | 1387 | 1405.794849 | 1397.413146 | 1385.066 | 1359.702
321.9625 | 257.57 | 51.514 | 704.4783 | 783.1748 | 204.2814 | 120 | 896 | 899.177478 | 872.758851 | 907.8435 | 996.5454
443.0204 | 103.028 | 41.2112 | 747.2198 | 830.6909 | 203.7222 | 60 | 1086 | 1085.96928 | 1067.747589 | 1084.041 | 1077.129
314.2354 | 309.084 | 30.9084 | 690.0962 | 767.1861 | 204.4647 | 150 | 1053 | 1035.952395 | 1022.464404 | 1060.512 | 1093.207
334.841 | 309.084 | 10.3028 | 693.1108 | 770.5375 | 204.5342 | 180 | 1291 | 1285.73142 | 1258.77987 | 1288.88 | 1315.511
373.4765 | 257.57 | 0 | 712.0148 | 791.5532 | 204.4553 | 120 | 1126 | 1153.73754 | 1225.866912 | 1130.44 | 1253.668
231.813 | 515.14 | 0 | 625.0316 | 694.8532 | 205.0239 | 120 | 1592 | 1605.030174 | 1683.276708 | 1582.291 | 1467.675
180.299 | 515.14 | 51.514 | 617.4951 | 686.4748 | 204.85 | 30 | 924 | 919.839315 | 902.329206 | 931.4171 | 938.6667
345.1438 | 309.084 | 0 | 694.6181 | 772.2132 | 204.569 | 120 | 1253 | 1230.863256 | 1231.948953 | 1249.332 | 1267.896
324.5382 | 309.084 | 20.6056 | 691.6035 | 768.8618 | 204.4994 | 120 | 1087 | 1069.021107 | 1024.351776 | 1085.127 | 1126.692
247.2672 | 412.112 | 41.2112 | 653.7956 | 726.8305 | 204.6573 | 60 | 872 | 874.084287 | 868.145784 | 872.0256 | 893.2562
342.5681 | 257.57 | 30.9084 | 707.4929 | 786.5261 | 204.3509 | 120 | 964 | 965.635572 | 963.096171 | 975.3047 | 1048.34
473.9288 | 103.028 | 10.3028 | 751.7417 | 835.718 | 203.8265 | 150 | 1453 | 1457.894562 | 1437.706095 | 1454.492 | 1397.168
267.8728 | 412.112 | 20.6056 | 656.8103 | 730.1818 | 204.7269 | 90 | 1101 | 1071.08103 | 1058.135124 | 1103.999 | 1094.305
479.0802 | 51.514 | 20.6056 | 773.1089 | 859.472 | 203.8045 | 150 | 1449 | 1465.466955 | 1446.99789 | 1443.476 | 1403.118
381.2036 | 206.056 | 20.6056 | 726.3968 | 807.5418 | 204.272 | 90 | 1054 | 1089.229425 | 1042.701735 | 1073.56 | 1081.706
257.57 | 412.112 | 30.9084 | 655.303 | 728.5061 | 204.6921 | 150 | 1128 | 1148.574753 | 1146.779001 | 1126.414 | 1117.708
350.2952 | 206.056 | 51.514 | 721.8749 | 802.5148 | 204.1677 | 90 | 905 | 900.990027 | 858.284418 | 907.97 | 935.8702
316.8111 | 360.598 | 0 | 677.2215 | 752.8732 | 204.6827 | 90 | 1204 | 1197.21123 | 1219.722264 | 1202.798 | 1205.808
473.9288 | 103.028 | 10.3028 | 751.7417 | 835.718 | 203.8265 | 60 | 1254 | 1255.628142 | 1257.430002 | 1254.018 | 1243.796
432.7176 | 103.028 | 51.514 | 745.7125 | 829.0152 | 203.6874 | 60 | 1097 | 1104.229146 | 1012.890114 | 1105.709 | 1091.035
448.1718 | 51.514 | 51.514 | 768.587 | 854.445 | 203.7001 | 60 | 1223 | 1224.292575 | 1125.663645 | 1222.943 | 1186.795
504.8372 | 0 | 10.3028 | 797.4907 | 886.5775 | 203.8519 | 60 | 1382 | 1383.799941 | 1377.734697 | 1382.5 | 1345.463
468.7774 | 51.514 | 30.9084 | 771.6016 | 857.7964 | 203.7697 | 60 | 1245 | 1248.668076 | 1214.787 | 1250.344 | 1239.89
288.4784 | 412.112 | 0 | 659.8249 | 733.5332 | 204.7964 | 120 | 1418 | 1393.992666 | 1429.512213 | 1415.79 | 1328.12
479.0802 | 51.514 | 20.6056 | 773.1089 | 859.472 | 203.8045 | 90 | 1320 | 1339.880367 | 1322.895546 | 1321.765 | 1317.723
391.5064 | 206.056 | 10.3028 | 727.9041 | 809.2175 | 204.3068 | 150 | 1318 | 1313.512131 | 1259.60445 | 1326.303 | 1299.919
257.57 | 412.112 | 30.9084 | 655.303 | 728.5061 | 204.6921 | 120 | 1045 | 1064.023236 | 1059.591882 | 1054.15 | 1073.597
504.8372 | 0 | 10.3028 | 797.4907 | 886.5775 | 203.8519 | 150 | 1562 | 1557.36945 | 1540.326603 | 1562.313 | 1490.436
275.5999 | 360.598 | 41.2112 | 671.1923 | 746.1705 | 204.5436 | 60 | 795 | 823.453548 | 813.26235 | 798.5994 | 851.5908
473.9288 | 103.028 | 10.3028 | 751.7417 | 835.718 | 203.8265 | 90 | 1309 | 1316.416485 | 1315.633134 | 1309.714 | 1282.836
296.2055 | 360.598 | 20.6056 | 674.2069 | 749.5218 | 204.6131 | 180 | 1259 | 1232.66817 | 1240.106187 | 1259.79 | 1238.248
267.8728 | 412.112 | 20.6056 | 656.8103 | 730.1818 | 204.7269 | 30 | 965 | 966.724323 | 914.636826 | 966.3861 | 978.7663
352.8709 | 257.57 | 20.6056 | 709.0002 | 788.2018 | 204.3857 | 30 | 756 | 760.370124 | 849.965322 | 795.0265 | 923.9931
499.6858 | 51.514 | 0 | 776.1235 | 862.8234 | 203.874 | 30 | 1327 | 1331.503245 | 1343.732988 | 1327.349 | 1297.9
391.5064 | 206.056 | 10.3028 | 727.9041 | 809.2175 | 204.3068 | 60 | 1143 | 1130.682894 | 1068.715707 | 1143.177 | 1110.258
373.4765 | 257.57 | 0 | 712.0148 | 791.5532 | 204.4553 | 180 | 1276 | 1271.397471 | 1336.307187 | 1282.747 | 1379.362
504.8372 | 0 | 10.3028 | 797.4907 | 886.5775 | 203.8519 | 120 | 1473 | 1471.09395 | 1483.743618 | 1470.764 | 1430.644
211.2074 | 515.14 | 20.6056 | 622.017 | 691.5018 | 204.9543 | 120 | 1360 | 1334.268642 | 1308.170685 | 1355.891 | 1279.366
363.1737 | 257.57 | 10.3028 | 710.5075 | 789.8775 | 204.4205 | 120 | 1081 | 1102.332612 | 1124.406924 | 1088.727 | 1196.017
267.8728 | 412.112 | 20.6056 | 656.8103 | 730.1818 | 204.7269 | 180 | 1279 | 1299.698889 | 1353.598935 | 1278.508 | 1250.301
453.3232 | 103.028 | 30.9084 | 748.7271 | 832.3666 | 203.757 | 120 | 1182 | 1205.799078 | 1251.677793 | 1177.862 | 1183.685
303.9326 | 309.084 | 41.2112 | 688.5889 | 765.5105 | 204.4299 | 120 | 884 | 915.633957 | 901.26336 | 904.7944 | 980.371
316.8111 | 360.598 | 0 | 677.2215 | 752.8732 | 204.6827 | 60 | 1134 | 1136.639721 | 1132.017492 | 1135.906 | 1131.31
334.841 | 309.084 | 10.3028 | 693.1108 | 770.5375 | 204.5342 | 30 | 973 | 963.374085 | 915.094926 | 969.7178 | 1020.657
200.9046 | 515.14 | 30.9084 | 620.5097 | 689.8261 | 204.9195 | 120 | 1249 | 1220.655261 | 1197.024936 | 1248.902 | 1201.18
334.841 | 309.084 | 10.3028 | 693.1108 | 770.5375 | 204.5342 | 150 | 1247 | 1201.743366 | 1191.197904 | 1248.047 | 1266.957
381.2036 | 206.056 | 20.6056 | 726.3968 | 807.5418 | 204.272 | 150 | 1170 | 1176.648648 | 1177.508349 | 1167.009 | 1177.675
314.2354 | 309.084 | 30.9084 | 690.0962 | 767.1861 | 204.4647 | 60 | 891 | 858.968514 | 822.92826 | 886.1477 | 909.327
345.1438 | 309.084 | 0 | 694.6181 | 772.2132 | 204.569 | 90 | 1158 | 1143.239415 | 1159.301928 | 1161.827 | 1188.39
314.2354 | 309.084 | 30.9084 | 690.0962 | 767.1861 | 204.4647 | 180 | 1137 | 1132.067883 | 1090.640373 | 1145.524 | 1173.123
200.9046 | 515.14 | 30.9084 | 620.5097 | 689.8261 | 204.9195 | 30 | 951 | 950.996223 | 961.815018 | 944.3777 | 967.0852
453.3232 | 103.028 | 30.9084 | 748.7271 | 832.3666 | 203.757 | 60 | 1105 | 1114.673826 | 1125.463608 | 1114.665 | 1117.194
401.8092 | 206.056 | 0 | 729.4114 | 810.8932 | 204.3416 | 120 | 1337 | 1349.008773 | 1291.495845 | 1337.787 | 1300.557
388.9307 | 154.542 | 41.2112 | 740.7788 | 823.5305 | 204.0887 | 90 | 1020 | 1034.38722 | 1011.714324 | 1023.439 | 1023.952
409.5363 | 154.542 | 20.6056 | 743.7935 | 826.8818 | 204.1583 | 60 | 1083 | 1082.122767 | 1086.722091 | 1075.594 | 1081.036
257.57 | 412.112 | 30.9084 | 655.303 | 728.5061 | 204.6921 | 90 | 990 | 985.755324 | 980.749818 | 997.696 | 1020.029
430.1419 | 154.542 | 0 | 746.8081 | 830.2332 | 204.2278 | 150 | 1457 | 1461.712062 | 1433.650383 | 1460.127 | 1411
499.6858 | 51.514 | 0 | 776.1235 | 862.8234 | 203.874 | 120 | 1483 | 1485.484398 | 1494.80826 | 1479.814 | 1430.515
324.5382 | 309.084 | 20.6056 | 691.6035 | 768.8618 | 204.4994 | 90 | 1022 | 1015.473798 | 953.350857 | 1035.541 | 1063.912
345.1438 | 309.084 | 0 | 694.6181 | 772.2132 | 204.569 | 180 | 1374 | 1343.404683 | 1367.885547 | 1374.936 | 1390.146
399.2335 | 154.542 | 30.9084 | 742.2862 | 825.2061 | 204.1235 | 120 | 1152 | 1136.754246 | 1145.12526 | 1157.357 | 1136.989
360.598 | 206.056 | 41.2112 | 723.3822 | 804.1905 | 204.2024 | 60 | 812 | 816.420186 | 843.524436 | 817.1854 | 862.3188
293.6298 | 309.084 | 51.514 | 687.0816 | 763.8348 | 204.3951 | 30 | 688 | 665.9010474 | 710.2849821 | 710.8067 | 801.8625
293.6298 | 309.084 | 51.514 | 687.0816 | 763.8348 | 204.3951 | 90 | 856 | 840.041349 | 806.795505 | 844.5293 | 910.6953
399.2335 | 154.542 | 30.9084 | 742.2862 | 825.2061 | 204.1235 | 180 | 1286 | 1270.490433 | 1280.599173 | 1287.153 | 1245.327
370.9008 | 206.056 | 30.9084 | 724.8895 | 805.8661 | 204.2372 | 30 | 845 | 843.751959 | 850.33791 | 850.3695 | 880.4247
432.7176 | 103.028 | 51.514 | 745.7125 | 829.0152 | 203.6874 | 150 | 1228 | 1248.912396 | 1218.731241 | 1229.203 | 1214.314
391.5064 | 206.056 | 10.3028 | 727.9041 | 809.2175 | 204.3068 | 180 | 1372 | 1371.057126 | 1316.265312 | 1372.972 | 1340.869
489.383 | 51.514 | 10.3028 | 774.6162 | 861.1477 | 203.8392 | 90 | 1395 | 1387.250961 | 1379.906091 | 1395.383 | 1347.071
401.8092 | 206.056 | 0 | 729.4114 | 810.8932 | 204.3416 | 90 | 1291 | 1301.833635 | 1231.048023 | 1294.549 | 1234.443
306.5083 | 360.598 | 10.3028 | 675.7142 | 751.1975 | 204.6479 | 90 | 1139 | 1130.350008 | 1094.048637 | 1129.802 | 1154.324
278.1756 | 412.112 | 10.3028 | 658.3176 | 731.8575 | 204.7616 | 120 | 1274 | 1251.056304 | 1272.01896 | 1274.056 | 1245.049
370.9008 | 206.056 | 30.9084 | 724.8895 | 805.8661 | 204.2372 | 180 | 1165 | 1165.791678 | 1171.742397 | 1172.78 | 1181.404
373.4765 | 257.57 | 0 | 712.0148 | 791.5532 | 204.4553 | 90 | 1068 | 1070.635146 | 1163.084307 | 1083.454 | 1177.853
288.4784 | 412.112 | 0 | 659.8249 | 733.5332 | 204.7964 | 180 | 1762 | 1726.405296 | 1679.566098 | 1746.524 | 1494.159
443.0204 | 103.028 | 41.2112 | 747.2198 | 830.6909 | 203.7222 | 30 | 1005 | 1007.80215 | 1014.394209 | 1020.605 | 1050.599
285.9027 | 360.598 | 30.9084 | 672.6996 | 747.8461 | 204.5784 | 180 | 1189 | 1179.151401 | 1149.184026 | 1187.21 | 1182.688
190.6018 | 515.14 | 41.2112 | 619.0024 | 688.1505 | 204.8847 | 120 | 1152 | 1163.134698 | 1128.371016 | 1161.999 | 1143.996
316.8111 | 360.598 | 0 | 677.2215 | 752.8732 | 204.6827 | 120 | 1278 | 1292.094429 | 1312.395894 | 1284.653 | 1280.436
458.4746 | 51.514 | 41.2112 | 770.0943 | 856.1207 | 203.7349 | 90 | 1237 | 1246.2432 | 1226.902218 | 1238.134 | 1215.834
363.1737 | 257.57 | 10.3028 | 710.5075 | 789.8775 | 204.4205 | 180 | 1196 | 1206.078519 | 1245.488862 | 1206.136 | 1301.186
443.0204 | 103.028 | 41.2112 | 747.2198 | 830.6909 | 203.7222 | 180 | 1302 | 1321.399086 | 1334.604582 | 1302.671 | 1268.25
314.2354 | 309.084 | 30.9084 | 690.0962 | 767.1861 | 204.4647 | 120 | 990 | 980.665833 | 951.65436 | 999.9476 | 1052.152
473.9288 | 103.028 | 10.3028 | 751.7417 | 835.718 | 203.8265 | 120 | 1385 | 1404.24189 | 1376.674959 | 1384.488 | 1336.863
303.9326 | 309.084 | 41.2112 | 688.5889 | 765.5105 | 204.4299 | 30 | 671 | 675.6410169 | 733.5702051 | 696.3521 | 781.8614
275.5999 | 360.598 | 41.2112 | 671.1923 | 746.1705 | 204.5436 | 120 | 913 | 972.184875 | 940.467558 | 930.516 | 987.8025
180.299 | 515.14 | 51.514 | 617.4951 | 686.4748 | 204.85 | 60 | 971 | 965.374455 | 954.929775 | 970.8546 | 971.6237
275.5999 | 360.598 | 41.2112 | 671.1923 | 746.1705 | 204.5436 | 30 | 753 | 746.4379287 | 765.010677 | 761.3635 | 810.441
463.626 | 103.028 | 20.6056 | 750.2344 | 834.0423 | 203.7918 | 120 | 1207 | 1233.573681 | 1311.380439 | 1213.079 | 1223.362
267.8728 | 412.112 | 20.6056 | 656.8103 | 730.1818 | 204.7269 | 60 | 1032 | 1017.857445 | 980.018385 | 1027.995 | 1021.319
180.299 | 515.14 | 51.514 | 617.4951 | 686.4748 | 204.85 | 90 | 1035 | 1054.714644 | 1017.4986 | 1035.253 | 1032.024
453.3232 | 103.028 | 30.9084 | 748.7271 | 832.3666 | 203.757 | 180 | 1320 | 1347.493989 | 1384.184745 | 1321.76 | 1287.678
468.7774 | 51.514 | 30.9084 | 771.6016 | 857.7964 | 203.7697 | 150 | 1392 | 1414.168917 | 1400.403012 | 1392.701 | 1372.91
334.841 | 309.084 | 10.3028 | 693.1108 | 770.5375 | 204.5342 | 60 | 1027 | 1007.521182 | 976.953696 | 1034.597 | 1064.798
352.8709 | 257.57 | 20.6056 | 709.0002 | 788.2018 | 204.3857 | 120 | 1058 | 1065.441819 | 1035.164463 | 1054.914 | 1118.151
180.299 | 515.14 | 51.514 | 617.4951 | 686.4748 | 204.85 | 150 | 1259 | 1253.29794 | 1173.826752 | 1258.879 | 1218.492
419.8391 | 154.542 | 10.3028 | 745.3008 | 828.5575 | 204.1931 | 60 | 1209 | 1212.29799 | 1168.822773 | 1220.088 | 1199.974
306.5083 | 360.598 | 10.3028 | 675.7142 | 751.1975 | 204.6479 | 150 | 1277 | 1234.387572 | 1270.046076 | 1283.066 | 1279.502
473.9288 | 103.028 | 10.3028 | 751.7417 | 835.718 | 203.8265 | 30 | 1208 | 1208.78589 | 1204.450737 | 1214.49 | 1213.358
484.2316 | 103.028 | 0 | 753.249 | 837.3936 | 203.8613 | 120 | 1412 | 1429.936719 | 1445.924409 | 1412.248 | 1371.981
499.6858 | 51.514 | 0 | 776.1235 | 862.8234 | 203.874 | 150 | 1590 | 1574.096208 | 1548.531174 | 1585.51 | 1493.878
463.626 | 103.028 | 20.6056 | 750.2344 | 834.0423 | 203.7918 | 150 | 1327 | 1328.322504 | 1376.045835 | 1324.283 | 1273.17
321.9625 | 257.57 | 51.514 | 704.4783 | 783.1748 | 204.2814 | 90 | 816 | 821.18748 | 807.685746 | 823.7336 | 905.74
324.5382 | 309.084 | 20.6056 | 691.6035 | 768.8618 | 204.4994 | 180 | 1205 | 1199.736888 | 1164.215814 | 1207.352 | 1228.069
285.9027 | 360.598 | 30.9084 | 672.6996 | 747.8461 | 204.5784 | 30 | 816 | 815.1711 | 803.423889 | 822.9788 | 867.9321
231.813 | 515.14 | 0 | 625.0316 | 694.8532 | 205.0239 | 150 | 1863 | 1859.955189 | 1861.680699 | 1844.026 | 1600.905
332.2653 | 257.57 | 41.2112 | 705.9856 | 784.8505 | 204.3162 | 90 | 804 | 827.12751 | 842.881569 | 820.9853 | 899.2705
352.8709 | 257.57 | 20.6056 | 709.0002 | 788.2018 | 204.3857 | 150 | 1097 | 1103.152611 | 1102.402854 | 1104.516 | 1156.343
221.5102 | 515.14 | 10.3028 | 623.5243 | 693.1775 | 204.9891 | 30 | 1071 | 1069.297494 | 1108.811673 | 1079.215 | 1146.067
316.8111 | 360.598 | 0 | 677.2215 | 752.8732 | 204.6827 | 150 | 1349 | 1373.575149 | 1406.85306 | 1349.536 | 1341.52
190.6018 | 515.14 | 41.2112 | 619.0024 | 688.1505 | 204.8847 | 150 | 1238 | 1258.053018 | 1223.258796 | 1241.619 | 1197.799
494.5344 | 0 | 20.6056 | 795.9834 | 884.9018 | 203.8171 | 60 | 1341 | 1334.835159 | 1326.320607 | 1341.796 | 1301.462
180.299 | 515.14 | 51.514 | 617.4951 | 686.4748 | 204.85 | 120 | 1174 | 1158.356715 | 1090.30596 | 1178.007 | 1159.341
443.0204 | 103.028 | 41.2112 | 747.2198 | 830.6909 | 203.7222 | 120 | 1153 | 1175.347644 | 1196.989815 | 1156.859 | 1161.759
432.7176 | 103.028 | 51.514 | 745.7125 | 829.0152 | 203.6874 | 120 | 1162 | 1174.063437 | 1146.082689 | 1162.316 | 1169.08
378.6279 | 154.542 | 51.514 | 739.2715 | 821.8548 | 204.0539 | 90 | 1034 | 1048.209624 | 955.751301 | 1035.398 | 1034.046
448.1718 | 51.514 | 51.514 | 768.587 | 854.445 | 203.7001 | 180 | 1463 | 1476.426234 | 1387.657143 | 1460.272 | 1405.265
484.2316 | 103.028 | 0 | 753.249 | 837.3936 | 203.8613 | 150 | 1503 | 1519.07229 | 1501.829406 | 1499.832 | 1438.791
473.9288 | 0 | 41.2112 | 792.9688 | 881.5505 | 203.7476 | 180 | 1498 | 1510.156137 | 1493.340813 | 1498.041 | 1425.386
381.2036 | 206.056 | 20.6056 | 726.3968 | 807.5418 | 204.272 | 180 | 1250 | 1253.055147 | 1239.098367 | 1250.707 | 1234.324
306.5083 | 360.598 | 10.3028 | 675.7142 | 751.1975 | 204.6479 | 60 | 1058 | 1058.226744 | 1014.508734 | 1057.784 | 1075.597
352.8709 | 257.57 | 20.6056 | 709.0002 | 788.2018 | 204.3857 | 60 | 838 | 868.442022 | 904.186038 | 876.32 | 966.9593
378.6279 | 154.542 | 51.514 | 739.2715 | 821.8548 | 204.0539 | 120 | 1124 | 1137.510111 | 1027.595124 | 1123.145 | 1108.85
211.2074 | 515.14 | 20.6056 | 622.017 | 691.5018 | 204.9543 | 60 | 1083 | 1067.585727 | 1096.865952 | 1084.226 | 1091.468
236.9644 | 412.112 | 51.514 | 652.2883 | 725.1548 | 204.6225 | 180 | 1143 | 1159.300401 | 1120.543614 | 1144.151 | 1150.978
448.1718 | 51.514 | 51.514 | 768.587 | 854.445 | 203.7001 | 150 | 1370 | 1396.002198 | 1319.247543 | 1372.225 | 1352.365
489.383 | 51.514 | 10.3028 | 774.6162 | 861.1477 | 203.8392 | 30 | 1281 | 1256.206875 | 1275.662382 | 1283.061 | 1266.859
515.14 | 0 | 0 | 798.998 | 888.2532 | 203.8867 | 120 | 1507 | 1541.48865 | 1530.301848 | 1502.552 | 1454.511
499.6858 | 51.514 | 0 | 776.1235 | 862.8234 | 203.874 | 60 | 1368 | 1352.441469 | 1390.703508 | 1369.517 | 1341.015
275.5999 | 360.598 | 41.2112 | 671.1923 | 746.1705 | 204.5436 | 180 | 1067 | 1119.688494 | 1087.685628 | 1068.458 | 1116.468
378.6279 | 154.542 | 51.514 | 739.2715 | 821.8548 | 204.0539 | 60 | 976 | 985.559868 | 891.814284 | 983.9463 | 993.7566
430.1419 | 154.542 | 0 | 746.8081 | 830.2332 | 204.2278 | 90 | 1324 | 1349.833353 | 1317.688476 | 1324.841 | 1281.545
370.9008 | 206.056 | 30.9084 | 724.8895 | 805.8661 | 204.2372 | 120 | 1054 | 1047.310221 | 1035.8226 | 1059.315 | 1073.091
350.2952 | 206.056 | 51.514 | 721.8749 | 802.5148 | 204.1677 | 60 | 827 | 843.057174 | 798.652014 | 829.0717 | 868.1886
345.1438 | 309.084 | 0 | 694.6181 | 772.2132 | 204.569 | 60 | 1095 | 1076.039199 | 1087.293189 | 1096.867 | 1117.408
288.4784 | 412.112 | 0 | 659.8249 | 733.5332 | 204.7964 | 90 | 1335 | 1237.754607 | 1310.452023 | 1341.328 | 1247.021
278.1756 | 412.112 | 10.3028 | 658.3176 | 731.8575 | 204.7616 | 150 | 1327 | 1321.212792 | 1385.820162 | 1325.756 | 1301.319
489.383 | 51.514 | 10.3028 | 774.6162 | 861.1477 | 203.8392 | 150 | 1527 | 1495.09839 | 1497.065166 | 1525.923 | 1459.022
432.7176 | 103.028 | 51.514 | 745.7125 | 829.0152 | 203.6874 | 90 | 1123 | 1173.015915 | 1076.15067 | 1124.79 | 1117.453
388.9307 | 154.542 | 41.2112 | 740.7788 | 823.5305 | 204.0887 | 60 | 942 | 961.222542 | 947.946804 | 948.9756 | 982.2225
190.6018 | 515.14 | 41.2112 | 619.0024 | 688.1505 | 204.8847 | 30 | 908 | 924.771525 | 923.317821 | 917.3277 | 926.5968
350.2952 | 206.056 | 51.514 | 721.8749 | 802.5148 | 204.1677 | 120 | 1017 | 985.755324 | 927.388803 | 1020.639 | 1032.869
267.8728 | 412.112 | 20.6056 | 656.8103 | 730.1818 | 204.7269 | 120 | 1136 | 1163.563785 | 1147.879968 | 1137.108 | 1146.68
285.9027 | 360.598 | 30.9084 | 672.6996 | 747.8461 | 204.5784 | 60 | 907 | 907.151472 | 856.563489 | 910.1625 | 921.381
247.2672 | 412.112 | 41.2112 | 653.7956 | 726.8305 | 204.6573 | 120 | 987 | 1056.737919 | 1002.262194 | 999.8874 | 1017.788
285.9027 | 360.598 | 30.9084 | 672.6996 | 747.8461 | 204.5784 | 150 | 1056 | 1109.801169 | 1070.713023 | 1067.19 | 1100.555
430.1419 | 154.542 | 0 | 746.8081 | 830.2332 | 204.2278 | 60 | 1285 | 1265.123028 | 1259.280726 | 1285.198 | 1233.758
275.5999 | 360.598 | 41.2112 | 671.1923 | 746.1705 | 204.5436 | 150 | 983 | 1041.570228 | 1013.575737 | 982.2403 | 1031.727
399.2335 | 154.542 | 30.9084 | 742.2862 | 825.2061 | 204.1235 | 90 | 1096 | 1046.80173 | 1076.465232 | 1091.817 | 1079.497
360.598 | 206.056 | 41.2112 | 723.3822 | 804.1905 | 204.2024 | 120 | 989 | 998.041566 | 974.606697 | 1001.663 | 1012.326
453.3232 | 103.028 | 30.9084 | 748.7271 | 832.3666 | 203.757 | 150 | 1276 | 1268.56794 | 1319.003223 | 1275.811 | 1237.883
489.383 | 51.514 | 10.3028 | 774.6162 | 861.1477 | 203.8392 | 120 | 1440 | 1433.13273 | 1437.956523 | 1439.768 | 1403.274
350.2952 | 206.056 | 51.514 | 721.8749 | 802.5148 | 204.1677 | 180 | 1135 | 1106.357784 | 1072.102593 | 1135.298 | 1139.507
473.9288 | 0 | 41.2112 | 792.9688 | 881.5505 | 203.7476 | 30 | 1135 | 1159.943268 | 1196.094993 | 1139.465 | 1140.234
409.5363 | 154.542 | 20.6056 | 743.7935 | 826.8818 | 204.1583 | 120 | 1187 | 1185.633516 | 1215.77955 | 1191.799 | 1183.545
265.2971 | 360.598 | 51.514 | 669.685 | 744.4948 | 204.5088 | 30 | 788 | 727.8294486 | 743.6940624 | 783.3049 | 827.3992
190.6018 | 515.14 | 41.2112 | 619.0024 | 688.1505 | 204.8847 | 90 | 1016 | 1063.665918 | 1047.635472 | 1018.324 | 1026.396
473.9288 | 103.028 | 10.3028 | 751.7417 | 835.718 | 203.8265 | 180 | 1532 | 1510.015653 | 1495.99932 | 1526.81 | 1433.134
211.2074 | 515.14 | 20.6056 | 622.017 | 691.5018 | 204.9543 | 90 | 1154 | 1161.485538 | 1191.338388 | 1171.809 | 1158.258
363.1737 | 257.57 | 10.3028 | 710.5075 | 789.8775 | 204.4205 | 150 | 1123 | 1149.555087 | 1188.122526 | 1131.802 | 1252.997
265.2971 | 360.598 | 51.514 | 669.685 | 744.4948 | 204.5088 | 60 | 819 | 795.07578 | 788.920443 | 815.3603 | 857.8781
247.2672 | 412.112 | 41.2112 | 653.7956 | 726.8305 | 204.6573 | 30 | 803 | 838.619712 | 816.368268 | 825.1625 | 852.3236
360.598 | 206.056 | 41.2112 | 723.3822 | 804.1905 | 204.2024 | 30 | 738 | 774.5884791 | 792.737943 | 748.8661 | 812.5251
409.5363 | 154.542 | 20.6056 | 743.7935 | 826.8818 | 204.1583 | 30 | 1020 | 1031.740929 | 1031.310315 | 1046.577 | 1056.767
360.598 | 206.056 | 41.2112 | 723.3822 | 804.1905 | 204.2024 | 180 | 1124 | 1127.16774 | 1115.935128 | 1125.568 | 1123.552
458.4746 | 51.514 | 41.2112 | 770.0943 | 856.1207 | 203.7349 | 180 | 1447 | 1463.582637 | 1424.807526 | 1448.158 | 1402.605
247.2672 | 412.112 | 41.2112 | 653.7956 | 726.8305 | 204.6573 | 180 | 1135 | 1222.176153 | 1164.99153 | 1140.375 | 1136.594
221.5102 | 515.14 | 10.3028 | 623.5243 | 693.1775 | 204.9891 | 180 | 1906 | 1828.71735 | 1804.610601 | 1891.889 | 1584.087
401.8092 | 206.056 | 0 | 729.4114 | 810.8932 | 204.3416 | 30 | 1149 | 1091.933742 | 1112.697888 | 1152.522 | 1122.029
443.0204 | 103.028 | 41.2112 | 747.2198 | 830.6909 | 203.7222 | 150 | 1217 | 1270.194195 | 1266.822579 | 1225.098 | 1208.138
257.57 | 412.112 | 30.9084 | 655.303 | 728.5061 | 204.6921 | 30 | 856 | 874.844733 | 855.100623 | 859.6715 | 896.695
370.9008 | 206.056 | 30.9084 | 724.8895 | 805.8661 | 204.2372 | 150 | 1106 | 1093.327893 | 1106.044749 | 1107.297 | 1111.579
504.8372 | 0 | 10.3028 | 797.4907 | 886.5775 | 203.8519 | 180 | 1681 | 1644.941373 | 1596.617931 | 1667.736 | 1528.72
473.9288 | 0 | 41.2112 | 792.9688 | 881.5505 | 203.7476 | 120 | 1345 | 1371.733587 | 1360.759038 | 1349.224 | 1325.986
288.4784 | 412.112 | 0 | 659.8249 | 733.5332 | 204.7964 | 60 | 1242 | 1181.160933 | 1202.63208 | 1239.272 | 1177.682
345.1438 | 309.084 | 0 | 694.6181 | 772.2132 | 204.569 | 30 | 1007 | 1048.611225 | 1020.076176 | 1009.879 | 1072.231
231.813 | 515.14 | 0 | 625.0316 | 694.8532 | 205.0239 | 180 | 2160 | 2002.146375 | 2027.39532 | 2072.915 | 1663.448
324.5382 | 309.084 | 20.6056 | 691.6035 | 768.8618 | 204.4994 | 150 | 1176 | 1122.635604 | 1096.056642 | 1170.173 | 1164.313
484.2316 | 0 | 30.9084 | 794.4761 | 883.2261 | 203.7824 | 60 | 1296 | 1302.244398 | 1281.668073 | 1297.114 | 1261.811
257.57 | 412.112 | 30.9084 | 655.303 | 728.5061 | 204.6921 | 180 | 1200 | 1240.652853 | 1240.408533 | 1201.592 | 1191.666
373.4765 | 257.57 | 0 | 712.0148 | 791.5532 | 204.4553 | 30 | 951 | 982.754769 | 1039.27362 | 959.5605 | 1064.473
288.4784 | 412.112 | 0 | 659.8249 | 733.5332 | 204.7964 | 30 | 1152 | 1145.097774 | 1109.30184 | 1144.96 | 1130.41
236.9644 | 412.112 | 51.514 | 652.2883 | 725.1548 | 204.6225 | 120 | 1016 | 1007.055447 | 969.555381 | 1021.414 | 1035.277
200.9046 | 515.14 | 30.9084 | 620.5097 | 689.8261 | 204.9195 | 150 | 1324 | 1322.945937 | 1310.114556 | 1323.532 | 1251.586
332.2653 | 257.57 | 41.2112 | 705.9856 | 784.8505 | 204.3162 | 150 | 934 | 974.092098 | 979.360248 | 958.4399 | 1021.201
350.2952 | 206.056 | 51.514 | 721.8749 | 802.5148 | 204.1677 | 150 | 1062 | 1060.952439 | 1000.88484 | 1065.111 | 1082.47
479.0802 | 51.514 | 20.6056 | 773.1089 | 859.472 | 203.8045 | 180 | 1553 | 1539.451632 | 1508.940645 | 1549.768 | 1456.977
463.626 | 0 | 51.514 | 791.4615 | 879.8748 | 203.7128 | 150 | 1392 | 1438.655889 | 1395.455532 | 1391.767 | 1362.512
200.9046 | 515.14 | 30.9084 | 620.5097 | 689.8261 | 204.9195 | 90 | 1083 | 1100.229933 | 1102.505163 | 1080.48 | 1085.255
306.5083 | 360.598 | 10.3028 | 675.7142 | 751.1975 | 204.6479 | 180 | 1328 | 1337.482977 | 1360.241385 | 1329.857 | 1324.374
381.2036 | 206.056 | 20.6056 | 726.3968 | 807.5418 | 204.272 | 30 | 956 | 907.395792 | 923.462886 | 954.2805 | 971.4939
293.6298 | 309.084 | 51.514 | 687.0816 | 763.8348 | 204.3951 | 150 | 983 | 958.956474 | 939.091731 | 983.3755 | 1052.832
494.5344 | 0 | 20.6056 | 795.9834 | 884.9018 | 203.8171 | 120 | 1425 | 1427.748528 | 1438.774995 | 1424.101 | 1387.419
278.1756 | 412.112 | 10.3028 | 658.3176 | 731.8575 | 204.7616 | 60 | 1086 | 1098.235671 | 1075.883445 | 1096.973 | 1096.995
515.14 | 0 | 0 | 798.998 | 888.2532 | 203.8867 | 60 | 1407 | 1410.163596 | 1434.056565 | 1406.211 | 1374.082
370.9008 | 206.056 | 30.9084 | 724.8895 | 805.8661 | 204.2372 | 60 | 965 | 886.162857 | 903.730992 | 959.3996 | 934.0594
278.1756 | 412.112 | 10.3028 | 658.3176 | 731.8575 | 204.7616 | 30 | 1014 | 1049.690814 | 998.321007 | 1026.84 | 1055.449
381.2036 | 206.056 | 20.6056 | 726.3968 | 807.5418 | 204.272 | 60 | 1002 | 1005.110049 | 979.100658 | 1007.791 | 1008.121
391.5064 | 206.056 | 10.3028 | 727.9041 | 809.2175 | 204.3068 | 30 | 1087 | 1012.089966 | 1011.32952 | 1087.618 | 1073.454
316.8111 | 360.598 | 0 | 677.2215 | 752.8732 | 204.6827 | 30 | 1028 | 1107.921432 | 1052.795205 | 1040.752 | 1083.966
484.2316 | 0 | 30.9084 | 794.4761 | 883.2261 | 203.7824 | 90 | 1349 | 1324.585935 | 1336.676721 | 1349.788 | 1309.579
448.1718 | 51.514 | 51.514 | 768.587 | 854.445 | 203.7001 | 120 | 1351 | 1297.941312 | 1250.376789 | 1353.34 | 1325.436
342.5681 | 257.57 | 30.9084 | 707.4929 | 786.5261 | 204.3509 | 150 | 1047 | 1013.11611 | 1032.29523 | 1040.913 | 1089.724
342.5681 | 257.57 | 30.9084 | 707.4929 | 786.5261 | 204.3509 | 60 | 793 | 784.2362178 | 835.080126 | 801.3103 | 898.3085
479.0802 | 51.514 | 20.6056 | 773.1089 | 859.472 | 203.8045 | 120 | 1407 | 1392.642798 | 1384.010667 | 1406.181 | 1377.016
303.9326 | 309.084 | 41.2112 | 688.5889 | 765.5105 | 204.4299 | 90 | 832 | 852.524574 | 835.613049 | 825.4768 | 903.86
430.1419 | 154.542 | 0 | 746.8081 | 830.2332 | 204.2278 | 30 | 1235 | 1177.752669 | 1204.32705 | 1240.019 | 1202.412
293.6298 | 309.084 | 51.514 | 687.0816 | 763.8348 | 204.3951 | 60 | 757 | 749.1378174 | 752.8365168 | 771.7297 | 841.6561
419.8391 | 154.542 | 10.3028 | 745.3008 | 828.5575 | 204.1931 | 120 | 1318 | 1351.632159 | 1293.700833 | 1319.289 | 1295.209
306.5083 | 360.598 | 10.3028 | 675.7142 | 751.1975 | 204.6479 | 30 | 995 | 1018.336923 | 945.160029 | 994.588 | 1031.507
378.6279 | 154.542 | 51.514 | 739.2715 | 821.8548 | 204.0539 | 150 | 1174 | 1168.798341 | 1102.706727 | 1175.038 | 1159.466
468.7774 | 51.514 | 30.9084 | 771.6016 | 857.7964 | 203.7697 | 90 | 1291 | 1261.394094 | 1272.138066 | 1290.937 | 1285.099
463.626 | 103.028 | 20.6056 | 750.2344 | 834.0423 | 203.7918 | 30 | 1150 | 1138.46754 | 1134.75693 | 1149.74 | 1134.775